## Sheet1
Wavelength (nm) | Air_n | Air_k | Glass1.5_n | Glass1.5_k | MgF2_n | MgF2_k | aSi(i)_n | aSi(i)_k | aSi(n)_n | aSi(n)_k | aSi(p)_n | aSi(p)_k | cSi_n | cSi_k | Ag_n | Ag_k | SpiroOMeTAD_n | SpiroOMeTAD_k | SnO2_n | SnO2_k | ITOfront_n | ITOfront_k | Pero1.62_n | Pero1.62_k | Pero1.55_n | Pero1.55_k
300 | 1 | 0 | 1.5 | 0 | 1.392979 | 0 | 3.3067 | 3.1904 | 3.1499 | 3.3996 | 3.474 | 2.4767 | 4.976 | 4.23 | 1.512923 | 0.9560123 | 1.5832708 | 0.25573298 | 1.94974 | 0.08974 | 2.35616 | 0.19172 | 1.76104 | 0.77971 | 1.661532 | 0.885135
301 | 1 | 0 | 1.5 | 0 | 1.392836 | 0 | 3.3339 | 3.1848 | 3.1783 | 3.3973 | 3.4919 | 2.466 | 4.9905 | 4.167 | 1.4939307 | 0.92511107 | 1.5843273 | 0.258336024 | 1.948828 | 0.088006 | 2.354696 | 0.189084 | 1.759066 | 0.7949668 | 1.6599196 | 0.8918626
302 | 1 | 0 | 1.5 | 0 | 1.392695 | 0 | 3.3611 | 3.1792 | 3.2067 | 3.3949 | 3.5098 | 2.4553 | 5.005 | 4.104 | 1.4749384 | 0.89420984 | 1.5853838 | 0.260939068 | 1.947916 | 0.086272 | 2.353232 | 0.186448 | 1.757092 | 0.8102236 | 1.6583072 | 0.8985902
303 | 1 | 0 | 1.5 | 0 | 1.392556 | 0 | 3.3877 | 3.1726 | 3.2349 | 3.3915 | 3.5271 | 2.4441 | 5.0195 | 4.041 | 1.4559461 | 0.86330861 | 1.5864403 | 0.263542112 | 1.947004 | 0.084538 | 2.351768 | 0.183812 | 1.755118 | 0.8254804 | 1.6566948 | 0.9053178
304 | 1 | 0 | 1.5 | 0 | 1.392418 | 0 | 3.414 | 3.1653 | 3.2632 | 3.3872 | 3.544 | 2.4325 | 5.034 | 3.978 | 1.4369538 | 0.83240738 | 1.5874968 | 0.266145156 | 1.946092 | 0.082804 | 2.350304 | 0.181176 | 1.753144 | 0.8407372 | 1.6550824 | 0.9120454
305 | 1 | 0 | 1.5 | 0 | 1.392281 | 0 | 3.4402 | 3.1579 | 3.2914 | 3.383 | 3.5609 | 2.421 | 5.0485 | 3.915 | 1.4179615 | 0.80150615 | 1.5885533 | 0.2687482 | 1.94518 | 0.08107 | 2.34884 | 0.17854 | 1.75117 | 0.855994 | 1.65347 | 0.918773
306 | 1 | 0 | 1.5 | 0 | 1.392146 | 0 | 3.4664 | 3.1506 | 3.3196 | 3.3788 | 3.5778 | 2.4094 | 5.063 | 3.852 | 1.3989692 | 0.77060492 | 1.59223698 | 0.27003086 | 1.94431 | 0.07955 | 2.347354 | 0.176032 | 1.750888 | 0.8708172 | 1.6530516 | 0.9270066
307 | 1 | 0 | 1.5 | 0 | 1.392013 | 0 | 3.4926 | 3.1431 | 3.3478 | 3.3744 | 3.5946 | 2.3978 | 5.0775 | 3.789 | 1.3799769 | 0.73970369 | 1.59592066 | 0.27131352 | 1.94344 | 0.07803 | 2.345868 | 0.173524 | 1.750606 | 0.8856404 | 1.6526332 | 0.9352402
308 | 1 | 0 | 1.5 | 0 | 1.391881 | 0 | 3.5185 | 3.134 | 3.3758 | 3.3681 | 3.6107 | 2.3854 | 5.092 | 3.726 | 1.3609846 | 0.70880246 | 1.59960434 | 0.27259618 | 1.94257 | 0.07651 | 2.344382 | 0.171016 | 1.750324 | 0.9004636 | 1.6522148 | 0.9434738
309 | 1 | 0 | 1.5 | 0 | 1.39175 | 0 | 3.5443 | 3.1248 | 3.4039 | 3.3618 | 3.6268 | 2.373 | 5.1065 | 3.663 | 1.3419923 | 0.67790123 | 1.60328802 | 0.27387884 | 1.9417 | 0.07499 | 2.342896 | 0.168508 | 1.750042 | 0.9152868 | 1.6517964 | 0.9517074
310 | 1 | 0 | 1.5 | 0 | 1.391621 | 0 | 3.5702 | 3.1157 | 3.4319 | 3.3555 | 3.6429 | 2.3606 | 5.121 | 3.6 | 1.323 | 0.647 | 1.6069717 | 0.2751615 | 1.94083 | 0.07347 | 2.34141 | 0.166 | 1.74976 | 0.93011 | 1.651378 | 0.959941
311 | 1 | 0 | 1.5 | 0 | 1.391493 | 0 | 3.5961 | 3.1066 | 3.46 | 3.3492 | 3.659 | 2.3482 | 5.1201 | 3.571 | 1.27009 | 0.63557573 | 1.61023316 | 0.27236146 | 1.940002 | 0.072136 | 2.339902 | 0.163616 | 1.7527254 | 0.944735 | 1.6525534 | 0.9693726
312 | 1 | 0 | 1.5 | 0 | 1.391366 | 0 | 3.6215 | 3.0967 | 3.4876 | 3.342 | 3.6744 | 2.3355 | 5.1192 | 3.542 | 1.21718 | 0.62415146 | 1.61349462 | 0.26956142 | 1.939174 | 0.070802 | 2.338394 | 0.161232 | 1.7556908 | 0.95936 | 1.6537288 | 0.9788042
313 | 1 | 0 | 1.5 | 0 | 1.391241 | 0 | 3.6465 | 3.0861 | 3.5149 | 3.3341 | 3.6892 | 2.3226 | 5.1183 | 3.513 | 1.16427 | 0.61272719 | 1.61675608 | 0.26676138 | 1.938346 | 0.069468 | 2.336886 | 0.158848 | 1.7586562 | 0.973985 | 1.6549042 | 0.9882358
314 | 1 | 0 | 1.5 | 0 | 1.391117 | 0 | 3.6715 | 3.0754 | 3.5422 | 3.3262 | 3.704 | 2.3097 | 5.1174 | 3.484 | 1.11136 | 0.60130292 | 1.62001754 | 0.26396134 | 1.937518 | 0.068134 | 2.335378 | 0.156464 | 1.7616216 | 0.98861 | 1.6560796 | 0.9976674
315 | 1 | 0 | 1.5 | 0 | 1.390994 | 0 | 3.6965 | 3.0648 | 3.5695 | 3.3183 | 3.7188 | 2.2968 | 5.1165 | 3.455 | 1.05845 | 0.58987865 | 1.623279 | 0.2611613 | 1.93669 | 0.0668 | 2.33387 | 0.15408 | 1.764587 | 1.003235 | 1.657255 | 1.007099
316 | 1 | 0 | 1.5 | 0 | 1.390873 | 0 | 3.7215 | 3.0542 | 3.5968 | 3.3104 | 3.7336 | 2.2839 | 5.1156 | 3.426 | 1.00554 | 0.57845438 | 1.62339552 | 0.257605978 | 1.9359 | 0.065622 | 2.332348 | 0.151816 | 1.7706156 | 1.01698 | 1.6603424 | 1.0173432
317 | 1 | 0 | 1.5 | 0 | 1.390753 | 0 | 3.746 | 3.0421 | 3.6239 | 3.301 | 3.7477 | 2.2703 | 5.1147 | 3.397 | 0.95263 | 0.56703011 | 1.62351204 | 0.254050656 | 1.93511 | 0.064444 | 2.330826 | 0.149552 | 1.7766442 | 1.030725 | 1.6634298 | 1.0275874
318 | 1 | 0 | 1.5 | 0 | 1.390634 | 0 | 3.7703 | 3.0295 | 3.6508 | 3.291 | 3.7616 | 2.2564 | 5.1138 | 3.368 | 0.89972 | 0.55560584 | 1.62362856 | 0.250495334 | 1.93432 | 0.063266 | 2.329304 | 0.147288 | 1.7826728 | 1.04447 | 1.6665172 | 1.0378316
319 | 1 | 0 | 1.5 | 0 | 1.390516 | 0 | 3.7946 | 3.0168 | 3.6777 | 3.281 | 3.7755 | 2.2425 | 5.1129 | 3.339 | 0.84681 | 0.54418157 | 1.62374508 | 0.246940012 | 1.93353 | 0.062088 | 2.327782 | 0.145024 | 1.7887014 | 1.058215 | 1.6696046 | 1.0480758
320 | 1 | 0 | 1.5 | 0 | 1.3904 | 0 | 3.8189 | 3.0042 | 3.7047 | 3.271 | 3.7893 | 2.2287 | 5.112 | 3.31 | 0.7939 | 0.5327573 | 1.6238616 | 0.24338469 | 1.93274 | 0.06091 | 2.32626 | 0.14276 | 1.79473 | 1.07196 | 1.672692 | 1.05832
321 | 1 | 0 | 1.5 | 0 | 1.390284 | 0 | 3.8431 | 2.9915 | 3.7316 | 3.261 | 3.8032 | 2.2148 | 5.1203 | 3.289 | 0.75349391 | 0.5585391 | 1.6221731 | 0.241276312 | 1.931986 | 0.059868 | 2.324724 | 0.140612 | 1.8030536 | 1.084588 | 1.6779204 | 1.0689264
322 | 1 | 0 | 1.5 | 0 | 1.39017 | 0 | 3.8664 | 2.9777 | 3.7577 | 3.2496 | 3.8162 | 2.2009 | 5.1286 | 3.268 | 0.71308782 | 0.5843209 | 1.6204846 | 0.239167934 | 1.931232 | 0.058826 | 2.323188 | 0.138464 | 1.8113772 | 1.097216 | 1.6831488 | 1.0795328
323 | 1 | 0 | 1.5 | 0 | 1.390057 | 0 | 3.8893 | 2.9636 | 3.7836 | 3.2378 | 3.8289 | 2.1869 | 5.1369 | 3.247 | 0.67268173 | 0.6101027 | 1.6187961 | 0.237059556 | 1.930478 | 0.057784 | 2.321652 | 0.136316 | 1.8197008 | 1.109844 | 1.6883772 | 1.0901392
324 | 1 | 0 | 1.5 | 0 | 1.389945 | 0 | 3.9122 | 2.9495 | 3.8095 | 3.2261 | 3.8417 | 2.173 | 5.1452 | 3.226 | 0.63227564 | 0.6358845 | 1.6171076 | 0.234951178 | 1.929724 | 0.056742 | 2.320116 | 0.134168 | 1.8280244 | 1.122472 | 1.6936056 | 1.1007456
325 | 1 | 0 | 1.5 | 0 | 1.389834 | 0 | 3.9352 | 2.9354 | 3.8354 | 3.2143 | 3.8544 | 2.1591 | 5.1535 | 3.205 | 0.59186955 | 0.6616663 | 1.6154191 | 0.2328428 | 1.92897 | 0.0557 | 2.31858 | 0.13202 | 1.836348 | 1.1351 | 1.698834 | 1.111352
326 | 1 | 0 | 1.5 | 0 | 1.389725 | 0 | 3.9581 | 2.9212 | 3.8612 | 3.2025 | 3.8672 | 2.1452 | 5.1618 | 3.184 | 0.55146346 | 0.6874481 | 1.61334592 | 0.232248698 | 1.92825 | 0.054774 | 2.317032 | 0.129982 | 1.8472404 | 1.145928 | 1.7063324 | 1.1218178
327 | 1 | 0 | 1.5 | 0 | 1.389616 | 0 | 3.9802 | 2.906 | 3.8865 | 3.1893 | 3.8791 | 2.1306 | 5.1701 | 3.163 | 0.51105737 | 0.7132299 | 1.61127274 | 0.231654596 | 1.92753 | 0.053848 | 2.315484 | 0.127944 | 1.8581328 | 1.156756 | 1.7138308 | 1.1322836
328 | 1 | 0 | 1.5 | 0 | 1.389509 | 0 | 4.0019 | 2.8902 | 3.9115 | 3.1755 | 3.8906 | 2.1158 | 5.1784 | 3.142 | 0.47065128 | 0.7390117 | 1.60919956 | 0.231060494 | 1.92681 | 0.052922 | 2.313936 | 0.125906 | 1.8690252 | 1.167584 | 1.7213292 | 1.1427494
329 | 1 | 0 | 1.5 | 0 | 1.389402 | 0 | 4.0237 | 2.8744 | 3.9365 | 3.1616 | 3.9022 | 2.101 | 5.1867 | 3.121 | 0.43024519 | 0.7647935 | 1.60712638 | 0.230466392 | 1.92609 | 0.051996 | 2.312388 | 0.123868 | 1.8799176 | 1.178412 | 1.7288276 | 1.1532152
330 | 1 | 0 | 1.5 | 0 | 1.389297 | 0 | 4.0454 | 2.8587 | 3.9615 | 3.1478 | 3.9137 | 2.0862 | 5.195 | 3.1 | 0.3898391 | 0.7905753 | 1.6050532 | 0.22987229 | 1.92537 | 0.05107 | 2.31084 | 0.12183 | 1.89081 | 1.18924 | 1.736326 | 1.163681
331 | 1 | 0 | 1.5 | 0 | 1.389192 | 0 | 4.0671 | 2.8429 | 3.9865 | 3.1339 | 3.9252 | 2.0714 | 5.2056 | 3.088 | 0.37660043 | 0.82431597 | 1.60313946 | 0.230387204 | 1.924682 | 0.050246 | 2.309286 | 0.119898 | 1.9035914 | 1.1983158 | 1.7461094 | 1.1734646
332 | 1 | 0 | 1.5 | 0 | 1.389089 | 0 | 4.088 | 2.8265 | 4.0108 | 3.1192 | 3.9362 | 2.0566 | 5.2162 | 3.076 | 0.36336176 | 0.85805664 | 1.60122572 | 0.230902118 | 1.923994 | 0.049422 | 2.307732 | 0.117966 | 1.9163728 | 1.2073916 | 1.7558928 | 1.1832482
333 | 1 | 0 | 1.5 | 0 | 1.388987 | 0 | 4.108 | 2.8094 | 4.0343 | 3.1037 | 3.9466 | 2.0418 | 5.2268 | 3.064 | 0.35012309 | 0.89179731 | 1.59931198 | 0.231417032 | 1.923306 | 0.048598 | 2.306178 | 0.116034 | 1.9291542 | 1.2164674 | 1.7656762 | 1.1930318
334 | 1 | 0 | 1.5 | 0 | 1.388885 | 0 | 4.128 | 2.7924 | 4.0578 | 3.0881 | 3.9569 | 2.027 | 5.2374 | 3.052 | 0.33688442 | 0.92553798 | 1.59739824 | 0.231931946 | 1.922618 | 0.047774 | 2.304624 | 0.114102 | 1.9419356 | 1.2255432 | 1.7754596 | 1.2028154
335 | 1 | 0 | 1.5 | 0 | 1.388785 | 0 | 4.148 | 2.7754 | 4.0813 | 3.0726 | 3.9673 | 2.0121 | 5.248 | 3.04 | 0.32364575 | 0.95927865 | 1.5954845 | 0.23244686 | 1.92193 | 0.04695 | 2.30307 | 0.11217 | 1.954717 | 1.234619 | 1.785243 | 1.212599
336 | 1 | 0 | 1.5 | 0 | 1.388686 | 0 | 4.168 | 2.7583 | 4.1048 | 3.057 | 3.9777 | 1.9973 | 5.2586 | 3.028 | 0.31040708 | 0.99301932 | 1.59391076 | 0.233870038 | 1.921272 | 0.046214 | 2.30151 | 0.110342 | 1.9691536 | 1.2407892 | 1.7971956 | 1.22114
337 | 1 | 0 | 1.5 | 0 | 1.388587 | 0 | 4.1878 | 2.7412 | 4.1282 | 3.0413 | 3.9879 | 1.9825 | 5.2692 | 3.016 | 0.29716841 | 1.02675999 | 1.59233702 | 0.235293216 | 1.920614 | 0.045478 | 2.29995 | 0.108514 | 1.9835902 | 1.2469594 | 1.8091482 | 1.229681
338 | 1 | 0 | 1.5 | 0 | 1.38849 | 0 | 4.2058 | 2.723 | 4.1498 | 3.0241 | 3.997 | 1.9675 | 5.2798 | 3.004 | 0.28392974 | 1.06050066 | 1.59076328 | 0.236716394 | 1.919956 | 0.044742 | 2.29839 | 0.106686 | 1.9980268 | 1.2531296 | 1.8211008 | 1.238222
339 | 1 | 0 | 1.5 | 0 | 1.388393 | 0 | 4.2239 | 2.7047 | 4.1714 | 3.007 | 4.0061 | 1.9525 | 5.2904 | 2.992 | 0.27069107 | 1.09424133 | 1.58918954 | 0.238139572 | 1.919298 | 0.044006 | 2.29683 | 0.104858 | 2.0124634 | 1.2592998 | 1.8330534 | 1.246763
340 | 1 | 0 | 1.5 | 0 | 1.388297 | 0 | 4.2419 | 2.6865 | 4.193 | 2.9899 | 4.0152 | 1.9375 | 5.301 | 2.98 | 0.2574524 | 1.127982 | 1.5876158 | 0.23956275 | 1.91864 | 0.04327 | 2.29527 | 0.10303 | 2.0269 | 1.26547 | 1.845006 | 1.255304
341 | 1 | 0 | 1.5 | 0 | 1.388202 | 0 | 4.2599 | 2.6683 | 4.2146 | 2.9727 | 4.0243 | 1.9225 | 5.3203 | 2.977 | 0.25369191 | 1.1509403 | 1.58645432 | 0.241767228 | 1.918012 | 0.04261 | 2.293708 | 0.1013 | 2.042374 | 1.2685392 | 1.8588622 | 1.2620522
342 | 1 | 0 | 1.5 | 0 | 1.388109 | 0 | 4.278 | 2.6501 | 4.2362 | 2.9556 | 4.0334 | 1.9075 | 5.3396 | 2.974 | 0.24993142 | 1.1738986 | 1.58529284 | 0.243971706 | 1.917384 | 0.04195 | 2.292146 | 0.09957 | 2.057848 | 1.2716084 | 1.8727184 | 1.2688004
343 | 1 | 0 | 1.5 | 0 | 1.388016 | 0 | 4.2951 | 2.6314 | 4.2568 | 2.9377 | 4.0419 | 1.8925 | 5.3589 | 2.971 | 0.24617093 | 1.1968569 | 1.58413136 | 0.246176184 | 1.916756 | 0.04129 | 2.290584 | 0.09784 | 2.073322 | 1.2746776 | 1.8865746 | 1.2755486
344 | 1 | 0 | 1.5 | 0 | 1.387923 | 0 | 4.3113 | 2.6123 | 4.2765 | 2.9191 | 4.0496 | 1.8775 | 5.3782 | 2.968 | 0.24241044 | 1.2198152 | 1.58296988 | 0.248380662 | 1.916128 | 0.04063 | 2.289022 | 0.09611 | 2.088796 | 1.2777468 | 1.9004308 | 1.2822968
345 | 1 | 0 | 1.5 | 0 | 1.387832 | 0 | 4.3275 | 2.5932 | 4.2961 | 2.9004 | 4.0574 | 1.8625 | 5.3975 | 2.965 | 0.23864995 | 1.2427735 | 1.5818084 | 0.25058514 | 1.9155 | 0.03997 | 2.28746 | 0.09438 | 2.10427 | 1.280816 | 1.914287 | 1.289045
346 | 1 | 0 | 1.5 | 0 | 1.387742 | 0 | 4.3437 | 2.574 | 4.3158 | 2.8818 | 4.0652 | 1.8475 | 5.4168 | 2.962 | 0.23488946 | 1.2657318 | 1.58118414 | 0.253577942 | 1.914896 | 0.039378 | 2.285896 | 0.092748 | 2.120168 | 1.2821708 | 1.9296192 | 1.293507
347 | 1 | 0 | 1.5 | 0 | 1.387652 | 0 | 4.3599 | 2.5549 | 4.3354 | 2.8632 | 4.0729 | 1.8325 | 5.4361 | 2.959 | 0.23112897 | 1.2886901 | 1.58055988 | 0.256570744 | 1.914292 | 0.038786 | 2.284332 | 0.091116 | 2.136066 | 1.2835256 | 1.9449514 | 1.297969
348 | 1 | 0 | 1.5 | 0 | 1.387563 | 0 | 4.3761 | 2.5357 | 4.3551 | 2.8446 | 4.0807 | 1.8175 | 5.4554 | 2.956 | 0.22736848 | 1.3116484 | 1.57993562 | 0.259563546 | 1.913688 | 0.038194 | 2.282768 | 0.089484 | 2.151964 | 1.2848804 | 1.9602836 | 1.302431
349 | 1 | 0 | 1.5 | 0 | 1.387475 | 0 | 4.3908 | 2.5161 | 4.3732 | 2.8254 | 4.0877 | 1.8026 | 5.4747 | 2.953 | 0.22360799 | 1.3346067 | 1.57931136 | 0.262556348 | 1.913084 | 0.037602 | 2.281204 | 0.087852 | 2.167862 | 1.2862352 | 1.9756158 | 1.306893
350 | 1 | 0 | 1.5 | 0 | 1.387388 | 0 | 4.4048 | 2.4963 | 4.3907 | 2.8059 | 4.0943 | 1.7878 | 5.494 | 2.95 | 0.2198475 | 1.357565 | 1.5786871 | 0.26554915 | 1.91248 | 0.03701 | 2.27964 | 0.08622 | 2.18376 | 1.28759 | 1.990948 | 1.311355
351 | 1 | 0 | 1.5 | 0 | 1.387302 | 0 | 4.4188 | 2.4764 | 4.4082 | 2.7863 | 4.101 | 1.773 | 5.5472 | 2.953 | 0.21740162 | 1.3754159 | 1.57882444 | 0.269377504 | 1.911904 | 0.036476 | 2.278078 | 0.08468 | 2.199399 | 1.285319 | 2.0071716 | 1.3131534
352 | 1 | 0 | 1.5 | 0 | 1.387216 | 0 | 4.4328 | 2.4566 | 4.4257 | 2.7669 | 4.1077 | 1.7581 | 5.6004 | 2.956 | 0.21495574 | 1.3932668 | 1.57896178 | 0.273205858 | 1.911328 | 0.035942 | 2.276516 | 0.08314 | 2.215038 | 1.283048 | 2.0233952 | 1.3149518
353 | 1 | 0 | 1.5 | 0 | 1.387131 | 0 | 4.4468 | 2.4368 | 4.4432 | 2.7474 | 4.1143 | 1.7433 | 5.6536 | 2.959 | 0.21250986 | 1.4111177 | 1.57909912 | 0.277034212 | 1.910752 | 0.035408 | 2.274954 | 0.0816 | 2.230677 | 1.280777 | 2.0396188 | 1.3167502
354 | 1 | 0 | 1.5 | 0 | 1.387047 | 0 | 4.4608 | 2.417 | 4.4608 | 2.7279 | 4.121 | 1.7285 | 5.7068 | 2.962 | 0.21006398 | 1.4289686 | 1.57923646 | 0.280862566 | 1.910176 | 0.034874 | 2.273392 | 0.08006 | 2.246316 | 1.278506 | 2.0558424 | 1.3185486
355 | 1 | 0 | 1.5 | 0 | 1.386964 | 0 | 4.4735 | 2.3965 | 4.4769 | 2.7074 | 4.1268 | 1.7134 | 5.76 | 2.965 | 0.2076181 | 1.4468195 | 1.5793738 | 0.28469092 | 1.9096 | 0.03434 | 2.27183 | 0.07852 | 2.261955 | 1.276235 | 2.072066 | 1.320347
356 | 1 | 0 | 1.5 | 0 | 1.386881 | 0 | 4.4856 | 2.3759 | 4.4925 | 2.6866 | 4.1322 | 1.6984 | 5.8132 | 2.968 | 0.20517222 | 1.4646704 | 1.5806271 | 0.289372516 | 1.909046 | 0.033858 | 2.270272 | 0.077068 | 2.276648 | 1.271538 | 2.0884738 | 1.3192866
357 | 1 | 0 | 1.5 | 0 | 1.386799 | 0 | 4.4978 | 2.3552 | 4.508 | 2.6658 | 4.1376 | 1.6833 | 5.8664 | 2.971 | 0.20272634 | 1.4825213 | 1.5818804 | 0.294054112 | 1.908492 | 0.033376 | 2.268714 | 0.075616 | 2.291341 | 1.266841 | 2.1048816 | 1.3182262
358 | 1 | 0 | 1.5 | 0 | 1.386718 | 0 | 4.5099 | 2.3346 | 4.5236 | 2.645 | 4.143 | 1.6682 | 5.9196 | 2.974 | 0.20028046 | 1.5003722 | 1.5831337 | 0.298735708 | 1.907938 | 0.032894 | 2.267156 | 0.074164 | 2.306034 | 1.262144 | 2.1212894 | 1.3171658
359 | 1 | 0 | 1.5 | 0 | 1.386638 | 0 | 4.522 | 2.3139 | 4.5392 | 2.6241 | 4.1484 | 1.6531 | 5.9728 | 2.977 | 0.19783458 | 1.5182231 | 1.584387 | 0.303417304 | 1.907384 | 0.032412 | 2.265598 | 0.072712 | 2.320727 | 1.257447 | 2.1376972 | 1.3161054
360 | 1 | 0 | 1.5 | 0 | 1.386558 | 0 | 4.5341 | 2.2933 | 4.5548 | 2.6033 | 4.1538 | 1.638 | 6.026 | 2.98 | 0.1953887 | 1.536074 | 1.5856403 | 0.3080989 | 1.90683 | 0.03193 | 2.26404 | 0.07126 | 2.33542 | 1.25275 | 2.154105 | 1.315045
361 | 1 | 0 | 1.5 | 0 | 1.386479 | 0 | 4.5449 | 2.2727 | 4.5688 | 2.5823 | 4.1585 | 1.6233 | 6.1125 | 2.899 | 0.19513399 | 1.5463846 | 1.5885217 | 0.313534708 | 1.9063 | 0.031494 | 2.262486 | 0.069896 | 2.348332 | 1.2457856 | 2.1699382 | 1.3111648
362 | 1 | 0 | 1.5 | 0 | 1.386401 | 0 | 4.5548 | 2.2522 | 4.5817 | 2.5612 | 4.1628 | 1.6087 | 6.199 | 2.818 | 0.19487928 | 1.5566952 | 1.5914031 | 0.318970516 | 1.90577 | 0.031058 | 2.260932 | 0.068532 | 2.361244 | 1.2388212 | 2.1857714 | 1.3072846
363 | 1 | 0 | 1.5 | 0 | 1.386323 | 0 | 4.5646 | 2.2318 | 4.5947 | 2.5402 | 4.167 | 1.5942 | 6.2855 | 2.737 | 0.19462457 | 1.5670058 | 1.5942845 | 0.324406324 | 1.90524 | 0.030622 | 2.259378 | 0.067168 | 2.374156 | 1.2318568 | 2.2016046 | 1.3034044
364 | 1 | 0 | 1.5 | 0 | 1.386246 | 0 | 4.5744 | 2.2113 | 4.6077 | 2.5191 | 4.1712 | 1.5797 | 6.372 | 2.656 | 0.19436986 | 1.5773164 | 1.5971659 | 0.329842132 | 1.90471 | 0.030186 | 2.257824 | 0.065804 | 2.387068 | 1.2248924 | 2.2174378 | 1.2995242
365 | 1 | 0 | 1.5 | 0 | 1.38617 | 0 | 4.5843 | 2.1908 | 4.6207 | 2.498 | 4.1754 | 1.5652 | 6.4585 | 2.575 | 0.19411515 | 1.587627 | 1.6000473 | 0.33527794 | 1.90418 | 0.02975 | 2.25627 | 0.06444 | 2.39998 | 1.217928 | 2.233271 | 1.295644
366 | 1 | 0 | 1.5 | 0 | 1.386094 | 0 | 4.5941 | 2.1704 | 4.6336 | 2.4769 | 4.1796 | 1.5506 | 6.545 | 2.494 | 0.19386044 | 1.5979376 | 1.60529214 | 0.341111626 | 1.90367 | 0.029354 | 2.254722 | 0.06316 | 2.411492 | 1.2089124 | 2.2478168 | 1.289233
367 | 1 | 0 | 1.5 | 0 | 1.38602 | 0 | 4.6036 | 2.15 | 4.6461 | 2.4558 | 4.1837 | 1.5362 | 6.6315 | 2.413 | 0.19360573 | 1.6082482 | 1.61053698 | 0.346945312 | 1.90316 | 0.028958 | 2.253174 | 0.06188 | 2.423004 | 1.1998968 | 2.2623626 | 1.282822
368 | 1 | 0 | 1.5 | 0 | 1.385945 | 0 | 4.6113 | 2.1298 | 4.6567 | 2.4349 | 4.1869 | 1.5223 | 6.718 | 2.332 | 0.19335102 | 1.6185588 | 1.61578182 | 0.352778998 | 1.90265 | 0.028562 | 2.251626 | 0.0606 | 2.434516 | 1.1908812 | 2.2769084 | 1.276411
369 | 1 | 0 | 1.5 | 0 | 1.385871 | 0 | 4.6191 | 2.1097 | 4.6673 | 2.414 | 4.1902 | 1.5085 | 6.8045 | 2.251 | 0.19309631 | 1.6288694 | 1.62102666 | 0.358612684 | 1.90214 | 0.028166 | 2.250078 | 0.05932 | 2.446028 | 1.1818656 | 2.2914542 | 1.27
370 | 1 | 0 | 1.5 | 0 | 1.385798 | 0 | 4.6268 | 2.0895 | 4.6779 | 2.3931 | 4.1935 | 1.4946 | 6.891 | 2.17 | 0.1928416 | 1.63918 | 1.6262715 | 0.36444637 | 1.90163 | 0.02777 | 2.24853 | 0.05804 | 2.45754 | 1.17285 | 2.306 | 1.263589
371 | 1 | 0 | 1.5 | 0 | 1.385726 | 0 | 4.6346 | 2.0694 | 4.6885 | 2.3722 | 4.1968 | 1.4807 | 6.8635 | 2.0476 | 0.1932362 | 1.6474917 | 1.634986 | 0.369532924 | 1.90114 | 0.02741 | 2.24699 | 0.056842 | 2.4666222 | 1.1628496 | 2.3186902 | 1.255151
372 | 1 | 0 | 1.5 | 0 | 1.385654 | 0 | 4.6424 | 2.0492 | 4.6991 | 2.3513 | 4.2001 | 1.4668 | 6.836 | 1.9252 | 0.1936308 | 1.6558034 | 1.6437005 | 0.374619478 | 1.90065 | 0.02705 | 2.24545 | 0.055644 | 2.4757044 | 1.1528492 | 2.3313804 | 1.246713
373 | 1 | 0 | 1.5 | 0 | 1.385583 | 0 | 4.6501 | 2.0291 | 4.7097 | 2.3304 | 4.2034 | 1.4529 | 6.8085 | 1.8028 | 0.1940254 | 1.6641151 | 1.652415 | 0.379706032 | 1.90016 | 0.02669 | 2.24391 | 0.054446 | 2.4847866 | 1.1428488 | 2.3440706 | 1.238275
374 | 1 | 0 | 1.5 | 0 | 1.385512 | 0 | 4.6568 | 2.0091 | 4.7192 | 2.3096 | 4.2061 | 1.4392 | 6.781 | 1.6804 | 0.19442 | 1.6724268 | 1.6611295 | 0.384792586 | 1.89967 | 0.02633 | 2.24237 | 0.053248 | 2.4938688 | 1.1328484 | 2.3567608 | 1.229837
375 | 1 | 0 | 1.5 | 0 | 1.385442 | 0 | 4.6625 | 1.9894 | 4.7276 | 2.2887 | 4.2083 | 1.4256 | 6.7535 | 1.558 | 0.1948146 | 1.6807385 | 1.669844 | 0.38987914 | 1.89918 | 0.02597 | 2.24083 | 0.05205 | 2.502951 | 1.122848 | 2.369451 | 1.221399
376 | 1 | 0 | 1.5 | 0 | 1.385373 | 0 | 4.6681 | 1.9697 | 4.736 | 2.2678 | 4.2104 | 1.4119 | 6.726 | 1.4356 | 0.1952092 | 1.6890502 | 1.6819728 | 0.392171152 | 1.89871 | 0.025642 | 2.2393 | 0.05093 | 2.5098408 | 1.1123064 | 2.3799332 | 1.2115724
377 | 1 | 0 | 1.5 | 0 | 1.385304 | 0 | 4.6738 | 1.95 | 4.7444 | 2.247 | 4.2126 | 1.3983 | 6.6985 | 1.3132 | 0.1956038 | 1.6973619 | 1.6941016 | 0.394463164 | 1.89824 | 0.025314 | 2.23777 | 0.04981 | 2.5167306 | 1.1017648 | 2.3904154 | 1.2017458
378 | 1 | 0 | 1.5 | 0 | 1.385236 | 0 | 4.6794 | 1.9303 | 4.7528 | 2.2261 | 4.2148 | 1.3847 | 6.671 | 1.1908 | 0.1959984 | 1.7056736 | 1.7062304 | 0.396755176 | 1.89777 | 0.024986 | 2.23624 | 0.04869 | 2.5236204 | 1.0912232 | 2.4008976 | 1.1919192
379 | 1 | 0 | 1.5 | 0 | 1.385168 | 0 | 4.6851 | 1.9106 | 4.7612 | 2.2052 | 4.217 | 1.3711 | 6.6435 | 1.0684 | 0.196393 | 1.7139853 | 1.7183592 | 0.399047188 | 1.8973 | 0.024658 | 2.23471 | 0.04757 | 2.5305102 | 1.0806816 | 2.4113798 | 1.1820926
380 | 1 | 0 | 1.5 | 0 | 1.385101 | 0 | 4.6907 | 1.8909 | 4.7696 | 2.1843 | 4.2191 | 1.3574 | 6.616 | 0.946 | 0.1967876 | 1.722297 | 1.730488 | 0.4013392 | 1.89683 | 0.02433 | 2.23318 | 0.04645 | 2.5374 | 1.07014 | 2.421862 | 1.172266
381 | 1 | 0 | 1.5 | 0 | 1.385034 | 0 | 4.6954 | 1.8714 | 4.7767 | 2.1636 | 4.2207 | 1.3441 | 6.5583 | 0.8958 | 0.19589745 | 1.7339478 | 1.74447402 | 0.398624524 | 1.89638 | 0.02403 | 2.231662 | 0.045406 | 2.54223 | 1.059586 | 2.4300218 | 1.161723
382 | 1 | 0 | 1.5 | 0 | 1.384968 | 0 | 4.6993 | 1.8521 | 4.7829 | 2.1429 | 4.2218 | 1.331 | 6.5006 | 0.8456 | 0.1950073 | 1.7455986 | 1.75846004 | 0.395909848 | 1.89593 | 0.02373 | 2.230144 | 0.044362 | 2.54706 | 1.049032 | 2.4381816 | 1.15118
383 | 1 | 0 | 1.5 | 0 | 1.384903 | 0 | 4.7033 | 1.8328 | 4.7891 | 2.1222 | 4.2229 | 1.3179 | 6.4429 | 0.7954 | 0.19411715 | 1.7572494 | 1.77244606 | 0.393195172 | 1.89548 | 0.02343 | 2.228626 | 0.043318 | 2.55189 | 1.038478 | 2.4463414 | 1.140637
384 | 1 | 0 | 1.5 | 0 | 1.384838 | 0 | 4.7072 | 1.8135 | 4.7953 | 2.1015 | 4.2241 | 1.3048 | 6.3852 | 0.7452 | 0.193227 | 1.7689002 | 1.78643208 | 0.390480496 | 1.89503 | 0.02313 | 2.227108 | 0.042274 | 2.55672 | 1.027924 | 2.4545012 | 1.130094
385 | 1 | 0 | 1.5 | 0 | 1.384773 | 0 | 4.7111 | 1.7942 | 4.8015 | 2.0808 | 4.2252 | 1.2917 | 6.3275 | 0.695 | 0.19233685 | 1.780551 | 1.8004181 | 0.38776582 | 1.89458 | 0.02283 | 2.22559 | 0.04123 | 2.56155 | 1.01737 | 2.462661 | 1.119551
386 | 1 | 0 | 1.5 | 0 | 1.384709 | 0 | 4.7151 | 1.7749 | 4.8077 | 2.0601 | 4.2263 | 1.2786 | 6.2698 | 0.6448 | 0.1914467 | 1.7922018 | 1.81327128 | 0.379384824 | 1.894144 | 0.022556 | 2.224084 | 0.04026 | 2.564556 | 1.007222 | 2.4685948 | 1.1089066
387 | 1 | 0 | 1.5 | 0 | 1.384646 | 0 | 4.719 | 1.7556 | 4.8139 | 2.0394 | 4.2274 | 1.2655 | 6.2121 | 0.5946 | 0.19055655 | 1.8038526 | 1.82612446 | 0.371003828 | 1.893708 | 0.022282 | 2.222578 | 0.03929 | 2.567562 | 0.997074 | 2.4745286 | 1.0982622
388 | 1 | 0 | 1.5 | 0 | 1.384583 | 0 | 4.7221 | 1.7368 | 4.8192 | 2.0191 | 4.2282 | 1.2527 | 6.1544 | 0.5444 | 0.1896664 | 1.8155034 | 1.83897764 | 0.362622832 | 1.893272 | 0.022008 | 2.221072 | 0.03832 | 2.570568 | 0.986926 | 2.4804624 | 1.0876178
389 | 1 | 0 | 1.5 | 0 | 1.38452 | 0 | 4.7242 | 1.7184 | 4.8235 | 1.9992 | 4.2286 | 1.2401 | 6.0967 | 0.4942 | 0.18877625 | 1.8271542 | 1.85183082 | 0.354241836 | 1.892836 | 0.021734 | 2.219566 | 0.03735 | 2.573574 | 0.976778 | 2.4863962 | 1.0769734
390 | 1 | 0 | 1.5 | 0 | 1.384458 | 0 | 4.7264 | 1.7001 | 4.8278 | 1.9793 | 4.229 | 1.2276 | 6.039 | 0.444 | 0.1878861 | 1.838805 | 1.864684 | 0.34586084 | 1.8924 | 0.02146 | 2.21806 | 0.03638 | 2.57658 | 0.96663 | 2.49233 | 1.066329
391 | 1 | 0 | 1.5 | 0 | 1.384397 | 0 | 4.7286 | 1.6817 | 4.8321 | 1.9595 | 4.2294 | 1.215 | 5.9964 | 0.4292 | 0.18639749 | 1.8499245 | 1.87380382 | 0.333022798 | 1.891982 | 0.021208 | 2.216568 | 0.035484 | 2.5780538 | 0.957192 | 2.4962878 | 1.0560818
392 | 1 | 0 | 1.5 | 0 | 1.384336 | 0 | 4.7307 | 1.6633 | 4.8365 | 1.9396 | 4.2298 | 1.2024 | 5.9538 | 0.4144 | 0.18490888 | 1.861044 | 1.88292364 | 0.320184756 | 1.891564 | 0.020956 | 2.215076 | 0.034588 | 2.5795276 | 0.947754 | 2.5002456 | 1.0458346
393 | 1 | 0 | 1.5 | 0 | 1.384276 | 0 | 4.7329 | 1.6449 | 4.8408 | 1.9197 | 4.2302 | 1.1899 | 5.9112 | 0.3996 | 0.18342027 | 1.8721635 | 1.89204346 | 0.307346714 | 1.891146 | 0.020704 | 2.213584 | 0.033692 | 2.5810014 | 0.938316 | 2.5042034 | 1.0355874
394 | 1 | 0 | 1.5 | 0 | 1.384216 | 0 | 4.7351 | 1.6265 | 4.8451 | 1.8999 | 4.2306 | 1.1773 | 5.8686 | 0.3848 | 0.18193166 | 1.883283 | 1.90116328 | 0.294508672 | 1.890728 | 0.020452 | 2.212092 | 0.032796 | 2.5824752 | 0.928878 | 2.5081612 | 1.0253402
395 | 1 | 0 | 1.5 | 0 | 1.384156 | 0 | 4.7371 | 1.6083 | 4.8492 | 1.8801 | 4.231 | 1.1648 | 5.826 | 0.37 | 0.18044305 | 1.8944025 | 1.9102831 | 0.28167063 | 1.89031 | 0.0202 | 2.2106 | 0.0319 | 2.583949 | 0.91944 | 2.512119 | 1.015093
396 | 1 | 0 | 1.5 | 0 | 1.384097 | 0 | 4.7377 | 1.5909 | 4.8516 | 1.8613 | 4.2307 | 1.1531 | 5.7834 | 0.3552 | 0.17895444 | 1.905522 | 1.91390162 | 0.266629842 | 1.889908 | 0.01997 | 2.209124 | 0.031072 | 2.5842012 | 0.91091 | 2.5144378 | 1.0056002
397 | 1 | 0 | 1.5 | 0 | 1.384038 | 0 | 4.7384 | 1.5735 | 4.8539 | 1.8425 | 4.2305 | 1.1415 | 5.7408 | 0.3404 | 0.17746583 | 1.9166415 | 1.91752014 | 0.251589054 | 1.889506 | 0.01974 | 2.207648 | 0.030244 | 2.5844534 | 0.90238 | 2.5167566 | 0.9961074
398 | 1 | 0 | 1.5 | 0 | 1.38398 | 0 | 4.739 | 1.5561 | 4.8562 | 1.8236 | 4.2302 | 1.1298 | 5.6982 | 0.3256 | 0.17597722 | 1.927761 | 1.92113866 | 0.236548266 | 1.889104 | 0.01951 | 2.206172 | 0.029416 | 2.5847056 | 0.89385 | 2.5190754 | 0.9866146
399 | 1 | 0 | 1.5 | 0 | 1.383923 | 0 | 4.7397 | 1.5386 | 4.8586 | 1.8048 | 4.2299 | 1.1181 | 5.6556 | 0.3108 | 0.17448861 | 1.9388805 | 1.92475718 | 0.221507478 | 1.888702 | 0.01928 | 2.204696 | 0.028588 | 2.5849578 | 0.88532 | 2.5213942 | 0.9771218
400 | 1 | 0 | 1.5 | 0 | 1.383865 | 0 | 4.7403 | 1.5212 | 4.8609 | 1.786 | 4.2297 | 1.1064 | 5.613 | 0.296 | 0.173 | 1.95 | 1.9283757 | 0.20646669 | 1.8883 | 0.01905 | 2.20322 | 0.02776 | 2.58521 | 0.87679 | 2.523713 | 0.967629
401 | 1 | 0 | 1.5 | 0 | 1.383809 | 0 | 4.741 | 1.5038 | 4.8633 | 1.7671 | 4.2294 | 1.0947 | 5.5847 | 0.2891 | 0.17299044 | 1.9621446 | 1.92552662 | 0.193735048 | 1.887912 | 0.018836 | 2.20176 | 0.027 | 2.5845426 | 0.8692806 | 2.5247596 | 0.9591124
402 | 1 | 0 | 1.5 | 0 | 1.383752 | 0 | 4.7416 | 1.4864 | 4.8656 | 1.7483 | 4.2292 | 1.083 | 5.5564 | 0.2822 | 0.17298088 | 1.9742892 | 1.92267754 | 0.181003406 | 1.887524 | 0.018622 | 2.2003 | 0.02624 | 2.5838752 | 0.8617712 | 2.5258062 | 0.9505958
403 | 1 | 0 | 1.5 | 0 | 1.383696 | 0 | 4.7417 | 1.4695 | 4.8674 | 1.7299 | 4.2286 | 1.0715 | 5.5281 | 0.2753 | 0.17297132 | 1.9864338 | 1.91982846 | 0.168271764 | 1.887136 | 0.018408 | 2.19884 | 0.02548 | 2.5832078 | 0.8542618 | 2.5268528 | 0.9420792
404 | 1 | 0 | 1.5 | 0 | 1.383641 | 0 | 4.7411 | 1.4533 | 4.8682 | 1.712 | 4.2276 | 1.0604 | 5.4998 | 0.2684 | 0.17296176 | 1.9985784 | 1.91697938 | 0.155540122 | 1.886748 | 0.018194 | 2.19738 | 0.02472 | 2.5825404 | 0.8467524 | 2.5278994 | 0.9335626
405 | 1 | 0 | 1.5 | 0 | 1.383586 | 0 | 4.7405 | 1.437 | 4.8691 | 1.6941 | 4.2266 | 1.0492 | 5.4715 | 0.2615 | 0.1729522 | 2.010723 | 1.9141303 | 0.14280848 | 1.88636 | 0.01798 | 2.19592 | 0.02396 | 2.581873 | 0.839243 | 2.528946 | 0.925046
406 | 1 | 0 | 1.5 | 0 | 1.383531 | 0 | 4.7399 | 1.4208 | 4.87 | 1.6762 | 4.2256 | 1.038 | 5.4432 | 0.2546 | 0.17294264 | 2.0228676 | 1.90926934 | 0.13305789 | 1.885986 | 0.017784 | 2.19448 | 0.023268 | 2.5805604 | 0.8328044 | 2.5290764 | 0.917613
407 | 1 | 0 | 1.5 | 0 | 1.383477 | 0 | 4.7393 | 1.4045 | 4.8708 | 1.6584 | 4.2246 | 1.0269 | 5.4149 | 0.2477 | 0.17293308 | 2.0350122 | 1.90440838 | 0.1233073 | 1.885612 | 0.017588 | 2.19304 | 0.022576 | 2.5792478 | 0.8263658 | 2.5292068 | 0.91018
408 | 1 | 0 | 1.5 | 0 | 1.383423 | 0 | 4.7386 | 1.3883 | 4.8717 | 1.6405 | 4.2236 | 1.0157 | 5.3866 | 0.2408 | 0.17292352 | 2.0471568 | 1.89954742 | 0.11355671 | 1.885238 | 0.017392 | 2.1916 | 0.021884 | 2.5779352 | 0.8199272 | 2.5293372 | 0.902747
409 | 1 | 0 | 1.5 | 0 | 1.38337 | 0 | 4.738 | 1.372 | 4.8726 | 1.6226 | 4.2226 | 1.0046 | 5.3583 | 0.2339 | 0.17291396 | 2.0593014 | 1.89468646 | 0.10380612 | 1.884864 | 0.017196 | 2.19016 | 0.021192 | 2.5766226 | 0.8134886 | 2.5294676 | 0.895314
410 | 1 | 0 | 1.5 | 0 | 1.383317 | 0 | 4.7374 | 1.3558 | 4.8735 | 1.6047 | 4.2216 | 0.9934 | 5.33 | 0.227 | 0.1729044 | 2.071446 | 1.8898255 | 0.09405553 | 1.88449 | 0.017 | 2.18872 | 0.0205 | 2.57531 | 0.80705 | 2.529598 | 0.887881
411 | 1 | 0 | 1.5 | 0 | 1.383264 | 0 | 4.7363 | 1.3399 | 4.8738 | 1.5873 | 4.2203 | 0.98254 | 5.3089 | 0.2219 | 0.17226874 | 2.082504 | 1.88399242 | 0.086806261 | 1.88413 | 0.01682 | 2.187298 | 0.019872 | 2.573603 | 0.801686 | 2.5291346 | 0.8815512
412 | 1 | 0 | 1.5 | 0 | 1.383212 | 0 | 4.7346 | 1.3247 | 4.8733 | 1.5707 | 4.2186 | 0.97213 | 5.2878 | 0.2168 | 0.17163308 | 2.093562 | 1.87815934 | 0.079556992 | 1.88377 | 0.01664 | 2.185876 | 0.019244 | 2.571896 | 0.796322 | 2.5286712 | 0.8752214
413 | 1 | 0 | 1.5 | 0 | 1.38316 | 0 | 4.733 | 1.3096 | 4.8728 | 1.5541 | 4.217 | 0.96172 | 5.2667 | 0.2117 | 0.17099742 | 2.10462 | 1.87232626 | 0.072307723 | 1.88341 | 0.01646 | 2.184454 | 0.018616 | 2.570189 | 0.790958 | 2.5282078 | 0.8688916
414 | 1 | 0 | 1.5 | 0 | 1.383108 | 0 | 4.7313 | 1.2944 | 4.8724 | 1.5375 | 4.2153 | 0.95131 | 5.2456 | 0.2066 | 0.17036176 | 2.115678 | 1.86649318 | 0.065058454 | 1.88305 | 0.01628 | 2.183032 | 0.017988 | 2.568482 | 0.785594 | 2.5277444 | 0.8625618
415 | 1 | 0 | 1.5 | 0 | 1.383057 | 0 | 4.7296 | 1.2792 | 4.8719 | 1.5208 | 4.2136 | 0.9409 | 5.2245 | 0.2015 | 0.1697261 | 2.126736 | 1.8606601 | 0.057809185 | 1.88269 | 0.0161 | 2.18161 | 0.01736 | 2.566775 | 0.78023 | 2.527281 | 0.856232
416 | 1 | 0 | 1.5 | 0 | 1.383007 | 0 | 4.7279 | 1.264 | 4.8714 | 1.5042 | 4.2119 | 0.93049 | 5.2034 | 0.1964 | 0.16909044 | 2.137794 | 1.8546261 | 0.0528819924 | 1.882344 | 0.015932 | 2.180212 | 0.016794 | 2.56489 | 0.775914 | 2.5265014 | 0.8509622
417 | 1 | 0 | 1.5 | 0 | 1.382956 | 0 | 4.7262 | 1.2488 | 4.8709 | 1.4876 | 4.2102 | 0.92008 | 5.1823 | 0.1913 | 0.16845478 | 2.148852 | 1.8485921 | 0.0479547998 | 1.881998 | 0.015764 | 2.178814 | 0.016228 | 2.563005 | 0.771598 | 2.5257218 | 0.8456924
418 | 1 | 0 | 1.5 | 0 | 1.382906 | 0 | 4.7245 | 1.2337 | 4.8704 | 1.471 | 4.2085 | 0.90967 | 5.1612 | 0.1862 | 0.16781912 | 2.15991 | 1.8425581 | 0.0430276072 | 1.881652 | 0.015596 | 2.177416 | 0.015662 | 2.56112 | 0.767282 | 2.5249422 | 0.8404226
419 | 1 | 0 | 1.5 | 0 | 1.382857 | 0 | 4.7227 | 1.2186 | 4.8698 | 1.4545 | 4.2068 | 0.89934 | 5.1401 | 0.1811 | 0.16718346 | 2.170968 | 1.8365241 | 0.0381004146 | 1.881306 | 0.015428 | 2.176018 | 0.015096 | 2.559235 | 0.762966 | 2.5241626 | 0.8351528
420 | 1 | 0 | 1.5 | 0 | 1.382807 | 0 | 4.7202 | 1.2048 | 4.8681 | 1.4392 | 4.2047 | 0.8897 | 5.119 | 0.176 | 0.1665478 | 2.182026 | 1.8304901 | 0.033173222 | 1.88096 | 0.01526 | 2.17462 | 0.01453 | 2.55735 | 0.75865 | 2.523383 | 0.829883
421 | 1 | 0 | 1.5 | 0 | 1.382759 | 0 | 4.7177 | 1.191 | 4.8664 | 1.4239 | 4.2027 | 0.88007 | 5.102 | 0.1722 | 0.16583742 | 2.1921692 | 1.82513654 | 0.0304211764 | 1.880624 | 0.015106 | 2.173244 | 0.014026 | 2.5554978 | 0.7553328 | 2.5225192 | 0.8255874
422 | 1 | 0 | 1.5 | 0 | 1.38271 | 0 | 4.7152 | 1.1772 | 4.8647 | 1.4086 | 4.2006 | 0.87044 | 5.085 | 0.1684 | 0.16512704 | 2.2023124 | 1.81978298 | 0.0276691308 | 1.880288 | 0.014952 | 2.171868 | 0.013522 | 2.5536456 | 0.7520156 | 2.5216554 | 0.8212918
423 | 1 | 0 | 1.5 | 0 | 1.382662 | 0 | 4.7126 | 1.1634 | 4.8629 | 1.3933 | 4.1985 | 0.86081 | 5.068 | 0.1646 | 0.16441666 | 2.2124556 | 1.81442942 | 0.0249170852 | 1.879952 | 0.014798 | 2.170492 | 0.013018 | 2.5517934 | 0.7486984 | 2.5207916 | 0.8169962
424 | 1 | 0 | 1.5 | 0 | 1.382614 | 0 | 4.7101 | 1.1497 | 4.8612 | 1.378 | 4.1964 | 0.85118 | 5.051 | 0.1608 | 0.16370628 | 2.2225988 | 1.80907586 | 0.0221650396 | 1.879616 | 0.014644 | 2.169116 | 0.012514 | 2.5499412 | 0.7453812 | 2.5199278 | 0.8127006
425 | 1 | 0 | 1.5 | 0 | 1.382567 | 0 | 4.7076 | 1.1359 | 4.8595 | 1.3627 | 4.1944 | 0.84154 | 5.034 | 0.157 | 0.1629959 | 2.232742 | 1.8037223 | 0.019412994 | 1.87928 | 0.01449 | 2.16774 | 0.01201 | 2.548089 | 0.742064 | 2.519064 | 0.808405
426 | 1 | 0 | 1.5 | 0 | 1.382519 | 0 | 4.705 | 1.1221 | 4.8578 | 1.3475 | 4.1923 | 0.83191 | 5.017 | 0.1532 | 0.16228552 | 2.2428852 | 1.7988799 | 0.017477586 | 1.878956 | 0.014346 | 2.166388 | 0.011566 | 2.5464572 | 0.7396772 | 2.5183034 | 0.8049694
427 | 1 | 0 | 1.5 | 0 | 1.382473 | 0 | 4.7025 | 1.1083 | 4.856 | 1.3322 | 4.1902 | 0.82228 | 5 | 0.1494 | 0.16157514 | 2.2530284 | 1.7940375 | 0.015542178 | 1.878632 | 0.014202 | 2.165036 | 0.011122 | 2.5448254 | 0.7372904 | 2.5175428 | 0.8015338
428 | 1 | 0 | 1.5 | 0 | 1.382426 | 0 | 4.6997 | 1.0949 | 4.854 | 1.3174 | 4.188 | 0.81292 | 4.983 | 0.1456 | 0.16086476 | 2.2631716 | 1.7891951 | 0.01360677 | 1.878308 | 0.014058 | 2.163684 | 0.010678 | 2.5431936 | 0.7349036 | 2.5167822 | 0.7980982
429 | 1 | 0 | 1.5 | 0 | 1.38238 | 0 | 4.6963 | 1.0821 | 4.8516 | 1.3032 | 4.1856 | 0.80396 | 4.966 | 0.1418 | 0.16015438 | 2.2733148 | 1.7843527 | 0.011671362 | 1.877984 | 0.013914 | 2.162332 | 0.010234 | 2.5415618 | 0.7325168 | 2.5160216 | 0.7946626
430 | 1 | 0 | 1.5 | 0 | 1.382334 | 0 | 4.693 | 1.0693 | 4.8491 | 1.2891 | 4.1831 | 0.79501 | 4.949 | 0.138 | 0.159444 | 2.283458 | 1.7795103 | 0.009735954 | 1.87766 | 0.01377 | 2.16098 | 0.00979 | 2.53993 | 0.73013 | 2.515261 | 0.791227
431 | 1 | 0 | 1.5 | 0 | 1.382289 | 0 | 4.6897 | 1.0566 | 4.8467 | 1.275 | 4.1807 | 0.78605 | 4.9353 | 0.1349 | 0.1592478 | 2.2926113 | 1.77514992 | 0.0085031028 | 1.877348 | 0.013636 | 2.159656 | 0.009404 | 2.5387096 | 0.7285792 | 2.5147506 | 0.7885204
432 | 1 | 0 | 1.5 | 0 | 1.382243 | 0 | 4.6863 | 1.0438 | 4.8442 | 1.2609 | 4.1782 | 0.7771 | 4.9216 | 0.1318 | 0.1590516 | 2.3017646 | 1.77078954 | 0.0072702516 | 1.877036 | 0.013502 | 2.158332 | 0.009018 | 2.5374892 | 0.7270284 | 2.5142402 | 0.7858138
433 | 1 | 0 | 1.5 | 0 | 1.382199 | 0 | 4.683 | 1.031 | 4.8418 | 1.2468 | 4.1758 | 0.76814 | 4.9079 | 0.1287 | 0.1588554 | 2.3109179 | 1.76642916 | 0.0060374004 | 1.876724 | 0.013368 | 2.157008 | 0.008632 | 2.5362688 | 0.7254776 | 2.5137298 | 0.7831072
434 | 1 | 0 | 1.5 | 0 | 1.382154 | 0 | 4.6797 | 1.0182 | 4.8394 | 1.2327 | 4.1734 | 0.75918 | 4.8942 | 0.1256 | 0.1586592 | 2.3200712 | 1.76206878 | 0.0048045492 | 1.876412 | 0.013234 | 2.155684 | 0.008246 | 2.5350484 | 0.7239268 | 2.5132194 | 0.7804006
435 | 1 | 0 | 1.5 | 0 | 1.38211 | 0 | 4.6763 | 1.0054 | 4.8369 | 1.2186 | 4.1709 | 0.75023 | 4.8805 | 0.1225 | 0.158463 | 2.3292245 | 1.7577084 | 0.003571698 | 1.8761 | 0.0131 | 2.15436 | 0.00786 | 2.533828 | 0.722376 | 2.512709 | 0.777694
436 | 1 | 0 | 1.5 | 0 | 1.382066 | 0 | 4.673 | 0.99267 | 4.8345 | 1.2045 | 4.1685 | 0.74127 | 4.8668 | 0.1194 | 0.1582668 | 2.3383778 | 1.75426474 | 0.0031613976 | 1.875798 | 0.012976 | 2.153064 | 0.007532 | 2.5332024 | 0.7215368 | 2.5125596 | 0.7755742
437 | 1 | 0 | 1.5 | 0 | 1.382022 | 0 | 4.6694 | 0.98039 | 4.8317 | 1.1909 | 4.1659 | 0.73261 | 4.8531 | 0.1163 | 0.1580706 | 2.3475311 | 1.75082108 | 0.0027510972 | 1.875496 | 0.012852 | 2.151768 | 0.007204 | 2.5325768 | 0.7206976 | 2.5124102 | 0.7734544
438 | 1 | 0 | 1.5 | 0 | 1.381979 | 0 | 4.6655 | 0.96887 | 4.8284 | 1.1781 | 4.163 | 0.72437 | 4.8394 | 0.1132 | 0.1578744 | 2.3566844 | 1.74737742 | 0.0023407968 | 1.875194 | 0.012728 | 2.150472 | 0.006876 | 2.5319512 | 0.7198584 | 2.5122608 | 0.7713346
439 | 1 | 0 | 1.5 | 0 | 1.381936 | 0 | 4.6616 | 0.95735 | 4.8251 | 1.1654 | 4.1601 | 0.71614 | 4.8257 | 0.1101 | 0.1576782 | 2.3658377 | 1.74393376 | 0.0019304964 | 1.874892 | 0.012604 | 2.149176 | 0.006548 | 2.5313256 | 0.7190192 | 2.5121114 | 0.7692148
440 | 1 | 0 | 1.5 | 0 | 1.381893 | 0 | 4.6576 | 0.94583 | 4.8218 | 1.1526 | 4.1572 | 0.7079 | 4.812 | 0.107 | 0.157482 | 2.374991 | 1.7404901 | 0.001520196 | 1.87459 | 0.01248 | 2.14788 | 0.00622 | 2.5307 | 0.71818 | 2.511962 | 0.767095
441 | 1 | 0 | 1.5 | 0 | 1.381851 | 0 | 4.6537 | 0.93431 | 4.8185 | 1.1398 | 4.1544 | 0.69967 | 4.7999 | 0.10493 | 0.15683469 | 2.3846413 | 1.7374544 | 0.0012884396 | 1.874298 | 0.012364 | 2.146614 | 0.005946 | 2.5308378 | 0.717876 | 2.5122502 | 0.7654146
442 | 1 | 0 | 1.5 | 0 | 1.381809 | 0 | 4.6497 | 0.92279 | 4.8152 | 1.1271 | 4.1515 | 0.69144 | 4.7878 | 0.10286 | 0.15618738 | 2.3942916 | 1.7344187 | 0.0010566832 | 1.874006 | 0.012248 | 2.145348 | 0.005672 | 2.5309756 | 0.717572 | 2.5125384 | 0.7637342
443 | 1 | 0 | 1.5 | 0 | 1.381767 | 0 | 4.6458 | 0.91126 | 4.8119 | 1.1143 | 4.1486 | 0.6832 | 4.7757 | 0.10079 | 0.15554007 | 2.4039419 | 1.731383 | 0.0008249268 | 1.873714 | 0.012132 | 2.144082 | 0.005398 | 2.5311134 | 0.717268 | 2.5128266 | 0.7620538
444 | 1 | 0 | 1.5 | 0 | 1.381725 | 0 | 4.6419 | 0.89974 | 4.8086 | 1.1015 | 4.1457 | 0.67497 | 4.7636 | 0.09872 | 0.15489276 | 2.4135922 | 1.7283473 | 0.0005931704 | 1.873422 | 0.012016 | 2.142816 | 0.005124 | 2.5312512 | 0.716964 | 2.5131148 | 0.7603734
445 | 1 | 0 | 1.5 | 0 | 1.381684 | 0 | 4.6379 | 0.88822 | 4.8053 | 1.0888 | 4.1429 | 0.66673 | 4.7515 | 0.09665 | 0.15424545 | 2.4232425 | 1.7253116 | 0.000361414 | 1.87313 | 0.0119 | 2.14155 | 0.00485 | 2.531389 | 0.71666 | 2.513403 | 0.758693
446 | 1 | 0 | 1.5 | 0 | 1.381643 | 0 | 4.634 | 0.8767 | 4.802 | 1.076 | 4.14 | 0.6585 | 4.7394 | 0.09458 | 0.15359814 | 2.4328928 | 1.72278792 | 0.0003502352 | 1.872848 | 0.011792 | 2.140318 | 0.00463 | 2.5324432 | 0.716658 | 2.5141736 | 0.7573026
447 | 1 | 0 | 1.5 | 0 | 1.381602 | 0 | 4.6299 | 0.86641 | 4.7983 | 1.0645 | 4.137 | 0.65105 | 4.7273 | 0.09251 | 0.15295083 | 2.4425431 | 1.72026424 | 0.0003390564 | 1.872566 | 0.011684 | 2.139086 | 0.00441 | 2.5334974 | 0.716656 | 2.5149442 | 0.7559122
448 | 1 | 0 | 1.5 | 0 | 1.381562 | 0 | 4.6257 | 0.85611 | 4.7945 | 1.053 | 4.1339 | 0.64359 | 4.7152 | 0.09044 | 0.15230352 | 2.4521934 | 1.71774056 | 0.0003278776 | 1.872284 | 0.011576 | 2.137854 | 0.00419 | 2.5345516 | 0.716654 | 2.5157148 | 0.7545218
449 | 1 | 0 | 1.5 | 0 | 1.381521 | 0 | 4.6216 | 0.84582 | 4.7908 | 1.0415 | 4.1309 | 0.63614 | 4.7031 | 0.08837 | 0.15165621 | 2.4618437 | 1.71521688 | 0.0003166988 | 1.872002 | 0.011468 | 2.136622 | 0.00397 | 2.5356058 | 0.716652 | 2.5164854 | 0.7531314
450 | 1 | 0 | 1.5 | 0 | 1.381481 | 0 | 4.6174 | 0.83553 | 4.7871 | 1.03 | 4.1279 | 0.62868 | 4.691 | 0.0863 | 0.1510089 | 2.471494 | 1.7126932 | 0.00030552 | 1.87172 | 0.01136 | 2.13539 | 0.00375 | 2.53666 | 0.71665 | 2.517256 | 0.751741
451 | 1 | 0 | 1.5 | 0 | 1.381442 | 0 | 4.6133 | 0.82524 | 4.7833 | 1.0185 | 4.1248 | 0.62123 | 4.6806 | 0.08481 | 0.15024936 | 2.4810889 | 1.71066454 | 0.0003058022 | 1.871448 | 0.01126 | 2.134196 | 0.003584 | 2.5387156 | 0.716651 | 2.5185238 | 0.7504942
452 | 1 | 0 | 1.5 | 0 | 1.381402 | 0 | 4.6092 | 0.81494 | 4.7796 | 1.007 | 4.1218 | 0.61377 | 4.6702 | 0.08332 | 0.14948982 | 2.4906838 | 1.70863588 | 0.0003060844 | 1.871176 | 0.01116 | 2.133002 | 0.003418 | 2.5407712 | 0.716652 | 2.5197916 | 0.7492474
453 | 1 | 0 | 1.5 | 0 | 1.381363 | 0 | 4.605 | 0.80465 | 4.7758 | 0.99554 | 4.1188 | 0.60632 | 4.6598 | 0.08183 | 0.14873028 | 2.5002787 | 1.70660722 | 0.0003063666 | 1.870904 | 0.01106 | 2.131808 | 0.003252 | 2.5428268 | 0.716653 | 2.5210594 | 0.7480006
454 | 1 | 0 | 1.5 | 0 | 1.381324 | 0 | 4.6009 | 0.79436 | 4.7721 | 0.98404 | 4.1158 | 0.59886 | 4.6494 | 0.08034 | 0.14797074 | 2.5098736 | 1.70457856 | 0.0003066488 | 1.870632 | 0.01096 | 2.130614 | 0.003086 | 2.5448824 | 0.716654 | 2.5223272 | 0.7467538
455 | 1 | 0 | 1.5 | 0 | 1.381286 | 0 | 4.5967 | 0.78406 | 4.7684 | 0.97255 | 4.1127 | 0.59141 | 4.639 | 0.07885 | 0.1472112 | 2.5194685 | 1.7025499 | 0.000306931 | 1.87036 | 0.01086 | 2.12942 | 0.00292 | 2.546938 | 0.716655 | 2.523595 | 0.745507
456 | 1 | 0 | 1.5 | 0 | 1.381247 | 0 | 4.5925 | 0.77387 | 4.7646 | 0.96115 | 4.1097 | 0.58401 | 4.6286 | 0.07736 | 0.14645166 | 2.5290634 | 1.70068126 | 0.0003095876 | 1.870096 | 0.010766 | 2.128266 | 0.002804 | 2.5499844 | 0.716306 | 2.5253448 | 0.7442634
457 | 1 | 0 | 1.5 | 0 | 1.381209 | 0 | 4.5879 | 0.76452 | 4.7605 | 0.9507 | 4.1063 | 0.57713 | 4.6182 | 0.07587 | 0.14569212 | 2.5386583 | 1.69881262 | 0.0003122442 | 1.869832 | 0.010672 | 2.127112 | 0.002688 | 2.5530308 | 0.715957 | 2.5270946 | 0.7430198
458 | 1 | 0 | 1.5 | 0 | 1.381171 | 0 | 4.5833 | 0.75518 | 4.7564 | 0.94025 | 4.103 | 0.57025 | 4.6078 | 0.07438 | 0.14493258 | 2.5482532 | 1.69694398 | 0.0003149008 | 1.869568 | 0.010578 | 2.125958 | 0.002572 | 2.5560772 | 0.715608 | 2.5288444 | 0.7417762
459 | 1 | 0 | 1.5 | 0 | 1.381134 | 0 | 4.5787 | 0.74584 | 4.7522 | 0.9298 | 4.0997 | 0.56336 | 4.5974 | 0.07289 | 0.14417304 | 2.5578481 | 1.69507534 | 0.0003175574 | 1.869304 | 0.010484 | 2.124804 | 0.002456 | 2.5591236 | 0.715259 | 2.5305942 | 0.7405326
460 | 1 | 0 | 1.5 | 0 | 1.381096 | 0 | 4.5741 | 0.73649 | 4.7481 | 0.91935 | 4.0963 | 0.55648 | 4.587 | 0.0714 | 0.1434135 | 2.567443 | 1.6932067 | 0.000320214 | 1.86904 | 0.01039 | 2.12365 | 0.00234 | 2.56217 | 0.71491 | 2.532344 | 0.739289
461 | 1 | 0 | 1.5 | 0 | 1.381059 | 0 | 4.5695 | 0.72715 | 4.744 | 0.9089 | 4.093 | 0.5496 | 4.578 | 0.07047 | 0.14271697 | 2.5765741 | 1.69164486 | 0.000322984 | 1.868784 | 0.0103 | 2.122542 | 0.002274 | 2.5660612 | 0.7138498 | 2.534534 | 0.7379206
462 | 1 | 0 | 1.5 | 0 | 1.381022 | 0 | 4.5649 | 0.71781 | 4.7399 | 0.89845 | 4.0897 | 0.54272 | 4.569 | 0.06954 | 0.14202044 | 2.5857052 | 1.69008302 | 0.000325754 | 1.868528 | 0.01021 | 2.121434 | 0.002208 | 2.5699524 | 0.7127896 | 2.536724 | 0.7365522
463 | 1 | 0 | 1.5 | 0 | 1.380986 | 0 | 4.5603 | 0.70846 | 4.7358 | 0.888 | 4.0863 | 0.53584 | 4.56 | 0.06861 | 0.14132391 | 2.5948363 | 1.68852118 | 0.000328524 | 1.868272 | 0.01012 | 2.120326 | 0.002142 | 2.5738436 | 0.7117294 | 2.538914 | 0.7351838
464 | 1 | 0 | 1.5 | 0 | 1.380949 | 0 | 4.5557 | 0.69912 | 4.7316 | 0.87755 | 4.083 | 0.52895 | 4.551 | 0.06768 | 0.14062738 | 2.6039674 | 1.68695934 | 0.000331294 | 1.868016 | 0.01003 | 2.119218 | 0.002076 | 2.5777348 | 0.7106692 | 2.541104 | 0.7338154
465 | 1 | 0 | 1.5 | 0 | 1.380913 | 0 | 4.5511 | 0.68978 | 4.7275 | 0.8671 | 4.0797 | 0.52207 | 4.542 | 0.06675 | 0.13993085 | 2.6130985 | 1.6853975 | 0.000334064 | 1.86776 | 0.00994 | 2.11811 | 0.00201 | 2.581626 | 0.709609 | 2.543294 | 0.732447
466 | 1 | 0 | 1.5 | 0 | 1.380877 | 0 | 4.5465 | 0.68043 | 4.7234 | 0.85665 | 4.0763 | 0.51519 | 4.533 | 0.06582 | 0.13923432 | 2.6222296 | 1.68394698 | 0.0003368378 | 1.867512 | 0.009858 | 2.11706 | 0.001996 | 2.5860648 | 0.7075412 | 2.545857 | 0.7308418
467 | 1 | 0 | 1.5 | 0 | 1.380841 | 0 | 4.5418 | 0.67212 | 4.719 | 0.84731 | 4.0729 | 0.50898 | 4.524 | 0.06489 | 0.13853779 | 2.6313607 | 1.68249646 | 0.0003396116 | 1.867264 | 0.009776 | 2.11601 | 0.001982 | 2.5905036 | 0.7054734 | 2.54842 | 0.7292366
468 | 1 | 0 | 1.5 | 0 | 1.380806 | 0 | 4.5372 | 0.66391 | 4.7146 | 0.8381 | 4.0695 | 0.50285 | 4.515 | 0.06396 | 0.13784126 | 2.6404918 | 1.68104594 | 0.0003423854 | 1.867016 | 0.009694 | 2.11496 | 0.001968 | 2.5949424 | 0.7034056 | 2.550983 | 0.7276314
469 | 1 | 0 | 1.5 | 0 | 1.380771 | 0 | 4.5326 | 0.65571 | 4.7101 | 0.82888 | 4.0661 | 0.49672 | 4.506 | 0.06303 | 0.13714473 | 2.6496229 | 1.67959542 | 0.0003451592 | 1.866768 | 0.009612 | 2.11391 | 0.001954 | 2.5993812 | 0.7013378 | 2.553546 | 0.7260262
470 | 1 | 0 | 1.5 | 0 | 1.380735 | 0 | 4.5279 | 0.64751 | 4.7057 | 0.81967 | 4.0626 | 0.49059 | 4.497 | 0.0621 | 0.1364482 | 2.658754 | 1.6781449 | 0.000347933 | 1.86652 | 0.00953 | 2.11286 | 0.00194 | 2.60382 | 0.69927 | 2.556109 | 0.724421
471 | 1 | 0 | 1.5 | 0 | 1.380701 | 0 | 4.5233 | 0.6393 | 4.7012 | 0.81046 | 4.0592 | 0.48446 | 4.4892 | 0.06139 | 0.13596612 | 2.6675525 | 1.67684374 | 0.0003507114 | 1.86628 | 0.009452 | 2.111888 | 0.001952 | 2.6083948 | 0.6960266 | 2.5589576 | 0.7224884
472 | 1 | 0 | 1.5 | 0 | 1.380666 | 0 | 4.5187 | 0.6311 | 4.6968 | 0.80124 | 4.0558 | 0.47834 | 4.4814 | 0.06068 | 0.13548404 | 2.676351 | 1.67554258 | 0.0003534898 | 1.86604 | 0.009374 | 2.110916 | 0.001964 | 2.6129696 | 0.6927832 | 2.5618062 | 0.7205558
473 | 1 | 0 | 1.5 | 0 | 1.380632 | 0 | 4.5141 | 0.62289 | 4.6923 | 0.79203 | 4.0524 | 0.47221 | 4.4736 | 0.05997 | 0.13500196 | 2.6851495 | 1.67424142 | 0.0003562682 | 1.8658 | 0.009296 | 2.109944 | 0.001976 | 2.6175444 | 0.6895398 | 2.5646548 | 0.7186232
474 | 1 | 0 | 1.5 | 0 | 1.380597 | 0 | 4.5094 | 0.61469 | 4.6879 | 0.78282 | 4.0489 | 0.46608 | 4.4658 | 0.05926 | 0.13451988 | 2.693948 | 1.67294026 | 0.0003590466 | 1.86556 | 0.009218 | 2.108972 | 0.001988 | 2.6221192 | 0.6862964 | 2.5675034 | 0.7166906
475 | 1 | 0 | 1.5 | 0 | 1.380563 | 0 | 4.5048 | 0.60649 | 4.6834 | 0.7736 | 4.0455 | 0.45995 | 4.458 | 0.05855 | 0.1340378 | 2.7027465 | 1.6716391 | 0.000361825 | 1.86532 | 0.00914 | 2.108 | 0.002 | 2.626694 | 0.683053 | 2.570352 | 0.714758
476 | 1 | 0 | 1.5 | 0 | 1.38053 | 0 | 4.5002 | 0.59828 | 4.679 | 0.76439 | 4.0421 | 0.45382 | 4.4502 | 0.05784 | 0.13355572 | 2.711545 | 1.67046192 | 0.0003647392 | 1.865088 | 0.009068 | 2.107086 | 0.002014 | 2.6309612 | 0.6786664 | 2.5733828 | 0.7124332
477 | 1 | 0 | 1.5 | 0 | 1.380496 | 0 | 4.4955 | 0.59017 | 4.6746 | 0.75528 | 4.0386 | 0.44775 | 4.4424 | 0.05713 | 0.13307364 | 2.7203435 | 1.66928474 | 0.0003676534 | 1.864856 | 0.008996 | 2.106172 | 0.002028 | 2.6352284 | 0.6742798 | 2.5764136 | 0.7101084
478 | 1 | 0 | 1.5 | 0 | 1.380463 | 0 | 4.4907 | 0.58291 | 4.6701 | 0.74709 | 4.0351 | 0.44224 | 4.4346 | 0.05642 | 0.13259156 | 2.729142 | 1.66810756 | 0.0003705676 | 1.864624 | 0.008924 | 2.105258 | 0.002042 | 2.6394956 | 0.6698932 | 2.5794444 | 0.7077836
479 | 1 | 0 | 1.5 | 0 | 1.38043 | 0 | 4.486 | 0.57564 | 4.6657 | 0.73889 | 4.0316 | 0.43672 | 4.4268 | 0.05571 | 0.13210948 | 2.7379405 | 1.66693038 | 0.0003734818 | 1.864392 | 0.008852 | 2.104344 | 0.002056 | 2.6437628 | 0.6655066 | 2.5824752 | 0.7054588
480 | 1 | 0 | 1.5 | 0 | 1.380397 | 0 | 4.4812 | 0.56838 | 4.6613 | 0.7307 | 4.028 | 0.43121 | 4.419 | 0.055 | 0.1316274 | 2.746739 | 1.6657532 | 0.000376396 | 1.86416 | 0.00878 | 2.10343 | 0.00207 | 2.64803 | 0.66112 | 2.585506 | 0.703134
481 | 1 | 0 | 1.5 | 0 | 1.380364 | 0 | 4.4764 | 0.56111 | 4.6569 | 0.7225 | 4.0245 | 0.4257 | 4.4121 | 0.05441 | 0.13151989 | 2.7551932 | 1.6646496 | 0.0003793906 | 1.863936 | 0.00871 | 2.10256 | 0.002084 | 2.6516028 | 0.655795 | 2.5886074 | 0.7003804
482 | 1 | 0 | 1.5 | 0 | 1.380331 | 0 | 4.4716 | 0.55385 | 4.6524 | 0.71431 | 4.0209 | 0.42018 | 4.4052 | 0.05382 | 0.13141238 | 2.7636474 | 1.663546 | 0.0003823852 | 1.863712 | 0.00864 | 2.10169 | 0.002098 | 2.6551756 | 0.65047 | 2.5917088 | 0.6976268
483 | 1 | 0 | 1.5 | 0 | 1.380299 | 0 | 4.4668 | 0.54658 | 4.648 | 0.70611 | 4.0174 | 0.41467 | 4.3983 | 0.05323 | 0.13130487 | 2.7721016 | 1.6624424 | 0.0003853798 | 1.863488 | 0.00857 | 2.10082 | 0.002112 | 2.6587484 | 0.645145 | 2.5948102 | 0.6948732
484 | 1 | 0 | 1.5 | 0 | 1.380267 | 0 | 4.4621 | 0.53932 | 4.6436 | 0.69792 | 4.0139 | 0.40916 | 4.3914 | 0.05264 | 0.13119736 | 2.7805558 | 1.6613388 | 0.0003883744 | 1.863264 | 0.0085 | 2.09995 | 0.002126 | 2.6623212 | 0.63982 | 2.5979116 | 0.6921196
485 | 1 | 0 | 1.5 | 0 | 1.380235 | 0 | 4.4573 | 0.53205 | 4.6392 | 0.68972 | 4.0103 | 0.40364 | 4.3845 | 0.05205 | 0.13108985 | 2.78901 | 1.6602352 | 0.000391369 | 1.86304 | 0.00843 | 2.09908 | 0.00214 | 2.665894 | 0.634495 | 2.601013 | 0.689366
486 | 1 | 0 | 1.5 | 0 | 1.380203 | 0 | 4.4525 | 0.52478 | 4.6347 | 0.68153 | 4.0068 | 0.39813 | 4.3776 | 0.05146 | 0.13098234 | 2.7974642 | 1.65924912 | 0.0003944322 | 1.86282 | 0.008366 | 2.098248 | 0.002154 | 2.6685372 | 0.628564 | 2.6040718 | 0.6861756
487 | 1 | 0 | 1.5 | 0 | 1.380172 | 0 | 4.4477 | 0.51752 | 4.6303 | 0.67333 | 4.0032 | 0.39262 | 4.3707 | 0.05087 | 0.13087483 | 2.8059184 | 1.65826304 | 0.0003974954 | 1.8626 | 0.008302 | 2.097416 | 0.002168 | 2.6711804 | 0.622633 | 2.6071306 | 0.6829852
488 | 1 | 0 | 1.5 | 0 | 1.38014 | 0 | 4.443 | 0.51025 | 4.6259 | 0.66514 | 3.9997 | 0.3871 | 4.3638 | 0.05028 | 0.13076732 | 2.8143726 | 1.65727696 | 0.0004005586 | 1.86238 | 0.008238 | 2.096584 | 0.002182 | 2.6738236 | 0.616702 | 2.6101894 | 0.6797948
489 | 1 | 0 | 1.5 | 0 | 1.380109 | 0 | 4.4382 | 0.50368 | 4.6213 | 0.65769 | 3.9962 | 0.38205 | 4.3569 | 0.04969 | 0.13065981 | 2.8228268 | 1.65629088 | 0.0004036218 | 1.86216 | 0.008174 | 2.095752 | 0.002196 | 2.6764668 | 0.610771 | 2.6132482 | 0.6766044
490 | 1 | 0 | 1.5 | 0 | 1.380078 | 0 | 4.4335 | 0.49728 | 4.6168 | 0.65043 | 3.9926 | 0.37712 | 4.35 | 0.0491 | 0.1305523 | 2.831281 | 1.6553048 | 0.000406685 | 1.86194 | 0.00811 | 2.09492 | 0.00221 | 2.67911 | 0.60484 | 2.616307 | 0.673414
491 | 1 | 0 | 1.5 | 0 | 1.380047 | 0 | 4.4287 | 0.49088 | 4.6122 | 0.64316 | 3.989 | 0.37219 | 4.3444 | 0.04861 | 0.1304927 | 2.8400143 | 1.65435634 | 0.00040977 | 1.86173 | 0.008048 | 2.094122 | 0.002226 | 2.680751 | 0.5986572 | 2.6192166 | 0.6698066
492 | 1 | 0 | 1.5 | 0 | 1.380017 | 0 | 4.424 | 0.48449 | 4.6076 | 0.6359 | 3.9855 | 0.36726 | 4.3388 | 0.04812 | 0.1304331 | 2.8487476 | 1.65340788 | 0.000412855 | 1.86152 | 0.007986 | 2.093324 | 0.002242 | 2.682392 | 0.5924744 | 2.6221262 | 0.6661992
493 | 1 | 0 | 1.5 | 0 | 1.379986 | 0 | 4.4192 | 0.47809 | 4.603 | 0.62864 | 3.9819 | 0.36233 | 4.3332 | 0.04763 | 0.1303735 | 2.8574809 | 1.65245942 | 0.00041594 | 1.86131 | 0.007924 | 2.092526 | 0.002258 | 2.684033 | 0.5862916 | 2.6250358 | 0.6625918
494 | 1 | 0 | 1.5 | 0 | 1.379956 | 0 | 4.4145 | 0.47169 | 4.5985 | 0.62138 | 3.9784 | 0.35739 | 4.3276 | 0.04714 | 0.1303139 | 2.8662142 | 1.65151096 | 0.000419025 | 1.8611 | 0.007862 | 2.091728 | 0.002274 | 2.685674 | 0.5801088 | 2.6279454 | 0.6589844
495 | 1 | 0 | 1.5 | 0 | 1.379926 | 0 | 4.4097 | 0.46529 | 4.5939 | 0.61411 | 3.9748 | 0.35246 | 4.322 | 0.04665 | 0.1302543 | 2.8749475 | 1.6505625 | 0.00042211 | 1.86089 | 0.0078 | 2.09093 | 0.00229 | 2.687315 | 0.573926 | 2.630855 | 0.655377
496 | 1 | 0 | 1.5 | 0 | 1.379896 | 0 | 4.405 | 0.45889 | 4.5893 | 0.60685 | 3.9712 | 0.34753 | 4.3164 | 0.04616 | 0.1301947 | 2.8836808 | 1.64971588 | 0.0004253376 | 1.860684 | 0.007744 | 2.09016 | 0.002304 | 2.688014 | 0.5678088 | 2.6335212 | 0.6513968
497 | 1 | 0 | 1.5 | 0 | 1.379866 | 0 | 4.4002 | 0.45249 | 4.5847 | 0.59959 | 3.9677 | 0.3426 | 4.3108 | 0.04567 | 0.1301351 | 2.8924141 | 1.64886926 | 0.0004285652 | 1.860478 | 0.007688 | 2.08939 | 0.002318 | 2.688713 | 0.5616916 | 2.6361874 | 0.6474166
498 | 1 | 0 | 1.5 | 0 | 1.379836 | 0 | 4.3955 | 0.4461 | 4.5802 | 0.59233 | 3.9641 | 0.33766 | 4.3052 | 0.04518 | 0.1300755 | 2.9011474 | 1.64802264 | 0.0004317928 | 1.860272 | 0.007632 | 2.08862 | 0.002332 | 2.689412 | 0.5555744 | 2.6388536 | 0.6434364
499 | 1 | 0 | 1.5 | 0 | 1.379807 | 0 | 4.3907 | 0.4397 | 4.5756 | 0.58506 | 3.9606 | 0.33273 | 4.2996 | 0.04469 | 0.1300159 | 2.9098807 | 1.64717602 | 0.0004350204 | 1.860066 | 0.007576 | 2.08785 | 0.002346 | 2.690111 | 0.5494572 | 2.6415198 | 0.6394562
500 | 1 | 0 | 1.5 | 0 | 1.379778 | 0 | 4.386 | 0.4333 | 4.571 | 0.5778 | 3.957 | 0.3278 | 4.294 | 0.0442 | 0.1299563 | 2.918614 | 1.6463294 | 0.000438248 | 1.85986 | 0.00752 | 2.08708 | 0.00236 | 2.69081 | 0.54334 | 2.644186 | 0.635476
501 | 1 | 0 | 1.5 | 0 | 1.379749 | 0 | 4.3813 | 0.42772 | 4.5665 | 0.57143 | 3.9535 | 0.32345 | 4.2887 | 0.04372 | 0.12995506 | 2.9278246 | 1.64550628 | 0.0004415086 | 1.85966 | 0.007464 | 2.086338 | 0.002376 | 2.6907212 | 0.5375066 | 2.6465324 | 0.6311848
502 | 1 | 0 | 1.5 | 0 | 1.37972 | 0 | 4.3766 | 0.42214 | 4.562 | 0.56506 | 3.9499 | 0.31909 | 4.2834 | 0.04324 | 0.12995382 | 2.9370352 | 1.64468316 | 0.0004447692 | 1.85946 | 0.007408 | 2.085596 | 0.002392 | 2.6906324 | 0.5316732 | 2.6488788 | 0.6268936
503 | 1 | 0 | 1.5 | 0 | 1.379691 | 0 | 4.372 | 0.41656 | 4.5575 | 0.55869 | 3.9464 | 0.31474 | 4.2781 | 0.04276 | 0.12995258 | 2.9462458 | 1.64386004 | 0.0004480298 | 1.85926 | 0.007352 | 2.084854 | 0.002408 | 2.6905436 | 0.5258398 | 2.6512252 | 0.6226024
504 | 1 | 0 | 1.5 | 0 | 1.379663 | 0 | 4.3673 | 0.41098 | 4.5529 | 0.55232 | 3.9428 | 0.31038 | 4.2728 | 0.04228 | 0.12995134 | 2.9554564 | 1.64303692 | 0.0004512904 | 1.85906 | 0.007296 | 2.084112 | 0.002424 | 2.6904548 | 0.5200064 | 2.6535716 | 0.6183112
505 | 1 | 0 | 1.5 | 0 | 1.379634 | 0 | 4.3626 | 0.4054 | 4.5484 | 0.54595 | 3.9393 | 0.30603 | 4.2675 | 0.0418 | 0.1299501 | 2.964667 | 1.6422138 | 0.000454551 | 1.85886 | 0.00724 | 2.08337 | 0.00244 | 2.690366 | 0.514173 | 2.655918 | 0.61402
506 | 1 | 0 | 1.5 | 0 | 1.379606 | 0 | 4.3579 | 0.39982 | 4.5439 | 0.53957 | 3.9357 | 0.30167 | 4.2622 | 0.04132 | 0.12994886 | 2.9738776 | 1.64147176 | 0.000457933 | 1.858668 | 0.00719 | 2.08265 | 0.002454 | 2.6896608 | 0.5087624 | 2.6578892 | 0.609493
507 | 1 | 0 | 1.5 | 0 | 1.379578 | 0 | 4.3533 | 0.39424 | 4.5394 | 0.5332 | 3.9322 | 0.29732 | 4.2569 | 0.04084 | 0.12994762 | 2.9830882 | 1.64072972 | 0.000461315 | 1.858476 | 0.00714 | 2.08193 | 0.002468 | 2.6889556 | 0.5033518 | 2.6598604 | 0.604966
508 | 1 | 0 | 1.5 | 0 | 1.37955 | 0 | 4.3486 | 0.38865 | 4.5349 | 0.52683 | 3.9286 | 0.29296 | 4.2516 | 0.04036 | 0.12994638 | 2.9922988 | 1.63998768 | 0.000464697 | 1.858284 | 0.00709 | 2.08121 | 0.002482 | 2.6882504 | 0.4979412 | 2.6618316 | 0.600439
509 | 1 | 0 | 1.5 | 0 | 1.379522 | 0 | 4.3439 | 0.38307 | 4.5304 | 0.52046 | 3.9251 | 0.28861 | 4.2463 | 0.03988 | 0.12994514 | 3.0015094 | 1.63924564 | 0.000468079 | 1.858092 | 0.00704 | 2.08049 | 0.002496 | 2.6875452 | 0.4925306 | 2.6638028 | 0.595912
510 | 1 | 0 | 1.5 | 0 | 1.379495 | 0 | 4.3392 | 0.37749 | 4.5258 | 0.51409 | 3.9215 | 0.28425 | 4.241 | 0.0394 | 0.1299439 | 3.01072 | 1.6385036 | 0.000471461 | 1.8579 | 0.00699 | 2.07977 | 0.00251 | 2.68684 | 0.48712 | 2.665774 | 0.591385
511 | 1 | 0 | 1.5 | 0 | 1.379467 | 0 | 4.3345 | 0.37191 | 4.5213 | 0.50772 | 3.918 | 0.2799 | 4.2362 | 0.0391 | 0.12993085 | 3.0194349 | 1.63778328 | 0.0004748756 | 1.857712 | 0.00694 | 2.079072 | 0.002526 | 2.6857 | 0.4821858 | 2.6673364 | 0.5867028
512 | 1 | 0 | 1.5 | 0 | 1.37944 | 0 | 4.3299 | 0.36633 | 4.5168 | 0.50135 | 3.9144 | 0.27554 | 4.2314 | 0.0388 | 0.1299178 | 3.0281498 | 1.63706296 | 0.0004782902 | 1.857524 | 0.00689 | 2.078374 | 0.002542 | 2.68456 | 0.4772516 | 2.6688988 | 0.5820206
513 | 1 | 0 | 1.5 | 0 | 1.379413 | 0 | 4.3252 | 0.36119 | 4.5123 | 0.49545 | 3.9109 | 0.27151 | 4.2266 | 0.0385 | 0.12990475 | 3.0368647 | 1.63634264 | 0.0004817048 | 1.857336 | 0.00684 | 2.077676 | 0.002558 | 2.68342 | 0.4723174 | 2.6704612 | 0.5773384
514 | 1 | 0 | 1.5 | 0 | 1.379386 | 0 | 4.3206 | 0.35635 | 4.5079 | 0.48986 | 3.9073 | 0.26768 | 4.2218 | 0.0382 | 0.1298917 | 3.0455796 | 1.63562232 | 0.0004851194 | 1.857148 | 0.00679 | 2.076978 | 0.002574 | 2.68228 | 0.4673832 | 2.6720236 | 0.5726562
515 | 1 | 0 | 1.5 | 0 | 1.379359 | 0 | 4.316 | 0.3515 | 4.5034 | 0.48428 | 3.9038 | 0.26386 | 4.217 | 0.0379 | 0.12987865 | 3.0542945 | 1.634902 | 0.000488534 | 1.85696 | 0.00674 | 2.07628 | 0.00259 | 2.68114 | 0.462449 | 2.673586 | 0.567974
516 | 1 | 0 | 1.5 | 0 | 1.379332 | 0 | 4.3114 | 0.34665 | 4.4989 | 0.4787 | 3.9003 | 0.26004 | 4.2122 | 0.0376 | 0.1298656 | 3.0630094 | 1.63424024 | 0.0004921012 | 1.856778 | 0.006694 | 2.075604 | 0.002606 | 2.67971 | 0.4579992 | 2.6747262 | 0.563217
517 | 1 | 0 | 1.5 | 0 | 1.379306 | 0 | 4.3068 | 0.34181 | 4.4945 | 0.47311 | 3.8967 | 0.25621 | 4.2074 | 0.0373 | 0.12985255 | 3.0717243 | 1.63357848 | 0.0004956684 | 1.856596 | 0.006648 | 2.074928 | 0.002622 | 2.67828 | 0.4535494 | 2.6758664 | 0.55846
518 | 1 | 0 | 1.5 | 0 | 1.379279 | 0 | 4.3022 | 0.33696 | 4.49 | 0.46753 | 3.8932 | 0.25239 | 4.2026 | 0.037 | 0.1298395 | 3.0804392 | 1.63291672 | 0.0004992356 | 1.856414 | 0.006602 | 2.074252 | 0.002638 | 2.67685 | 0.4490996 | 2.6770066 | 0.553703
519 | 1 | 0 | 1.5 | 0 | 1.379253 | 0 | 4.2975 | 0.33212 | 4.4856 | 0.46194 | 3.8896 | 0.24857 | 4.1978 | 0.0367 | 0.12982645 | 3.0891541 | 1.63225496 | 0.0005028028 | 1.856232 | 0.006556 | 2.073576 | 0.002654 | 2.67542 | 0.4446498 | 2.6781468 | 0.548946
520 | 1 | 0 | 1.5 | 0 | 1.379227 | 0 | 4.2929 | 0.32727 | 4.4811 | 0.45636 | 3.8861 | 0.24474 | 4.193 | 0.0364 | 0.1298134 | 3.097869 | 1.6315932 | 0.00050637 | 1.85605 | 0.00651 | 2.0729 | 0.00267 | 2.67399 | 0.4402 | 2.679287 | 0.544189
521 | 1 | 0 | 1.5 | 0 | 1.379201 | 0 | 4.2883 | 0.32242 | 4.4766 | 0.45077 | 3.8826 | 0.24092 | 4.1888 | 0.03607 | 0.12976615 | 3.1059246 | 1.63095898 | 0.0005100092 | 1.855872 | 0.006468 | 2.07224 | 0.002686 | 2.672389 | 0.4362076 | 2.6800104 | 0.5394332
522 | 1 | 0 | 1.5 | 0 | 1.379175 | 0 | 4.2837 | 0.31758 | 4.4722 | 0.44519 | 3.879 | 0.2371 | 4.1846 | 0.03574 | 0.1297189 | 3.1139802 | 1.63032476 | 0.0005136484 | 1.855694 | 0.006426 | 2.07158 | 0.002702 | 2.670788 | 0.4322152 | 2.6807338 | 0.5346774
523 | 1 | 0 | 1.5 | 0 | 1.37915 | 0 | 4.2791 | 0.31273 | 4.4677 | 0.4396 | 3.8755 | 0.23328 | 4.1804 | 0.03541 | 0.12967165 | 3.1220358 | 1.62969054 | 0.0005172876 | 1.855516 | 0.006384 | 2.07092 | 0.002718 | 2.669187 | 0.4282228 | 2.6814572 | 0.5299216
524 | 1 | 0 | 1.5 | 0 | 1.379124 | 0 | 4.2745 | 0.30788 | 4.4632 | 0.43402 | 3.872 | 0.22945 | 4.1762 | 0.03508 | 0.1296244 | 3.1300914 | 1.62905632 | 0.0005209268 | 1.855338 | 0.006342 | 2.07026 | 0.002734 | 2.667586 | 0.4242304 | 2.6821806 | 0.5251658
525 | 1 | 0 | 1.5 | 0 | 1.379099 | 0 | 4.2698 | 0.30304 | 4.4588 | 0.42843 | 3.8684 | 0.22563 | 4.172 | 0.03475 | 0.12957715 | 3.138147 | 1.6284221 | 0.000524566 | 1.85516 | 0.0063 | 2.0696 | 0.00275 | 2.665985 | 0.420238 | 2.682904 | 0.52041
526 | 1 | 0 | 1.5 | 0 | 1.379073 | 0 | 4.2653 | 0.29861 | 4.4544 | 0.42329 | 3.8649 | 0.22212 | 4.1678 | 0.03442 | 0.1295299 | 3.1462026 | 1.62782288 | 0.0005283002 | 1.854988 | 0.006258 | 2.068958 | 0.002768 | 2.6643 | 0.4166584 | 2.6832302 | 0.5157224
527 | 1 | 0 | 1.5 | 0 | 1.379048 | 0 | 4.2609 | 0.29445 | 4.45 | 0.41845 | 3.8614 | 0.21882 | 4.1636 | 0.03409 | 0.12948265 | 3.1542582 | 1.62722366 | 0.0005320344 | 1.854816 | 0.006216 | 2.068316 | 0.002786 | 2.662615 | 0.4130788 | 2.6835564 | 0.5110348
528 | 1 | 0 | 1.5 | 0 | 1.379023 | 0 | 4.2564 | 0.2903 | 4.4456 | 0.4136 | 3.8579 | 0.21552 | 4.1594 | 0.03376 | 0.1294354 | 3.1623138 | 1.62662444 | 0.0005357686 | 1.854644 | 0.006174 | 2.067674 | 0.002804 | 2.66093 | 0.4094992 | 2.6838826 | 0.5063472
529 | 1 | 0 | 1.5 | 0 | 1.378998 | 0 | 4.252 | 0.28615 | 4.4412 | 0.40875 | 3.8544 | 0.21222 | 4.1552 | 0.03343 | 0.12938815 | 3.1703694 | 1.62602522 | 0.0005395028 | 1.854472 | 0.006132 | 2.067032 | 0.002822 | 2.659245 | 0.4059196 | 2.6842088 | 0.5016596
530 | 1 | 0 | 1.5 | 0 | 1.378974 | 0 | 4.2475 | 0.28199 | 4.4369 | 0.40391 | 3.8509 | 0.20892 | 4.151 | 0.0331 | 0.1293409 | 3.178425 | 1.625426 | 0.000543237 | 1.8543 | 0.00609 | 2.06639 | 0.00284 | 2.65756 | 0.40234 | 2.684535 | 0.496972
531 | 1 | 0 | 1.5 | 0 | 1.378949 | 0 | 4.2431 | 0.27784 | 4.4325 | 0.39906 | 3.8474 | 0.20562 | 4.1471 | 0.03282 | 0.12927094 | 3.1863388 | 1.62486454 | 0.0005470732 | 1.854132 | 0.00605 | 2.065764 | 0.002856 | 2.655852 | 0.3991222 | 2.6844948 | 0.4924094
532 | 1 | 0 | 1.5 | 0 | 1.378925 | 0 | 4.2386 | 0.27369 | 4.4281 | 0.39421 | 3.8439 | 0.20232 | 4.1432 | 0.03254 | 0.12920098 | 3.1942526 | 1.62430308 | 0.0005509094 | 1.853964 | 0.00601 | 2.065138 | 0.002872 | 2.654144 | 0.3959044 | 2.6844546 | 0.4878468
533 | 1 | 0 | 1.5 | 0 | 1.3789 | 0 | 4.2342 | 0.26954 | 4.4237 | 0.38936 | 3.8404 | 0.19903 | 4.1393 | 0.03226 | 0.12913102 | 3.2021664 | 1.62374162 | 0.0005547456 | 1.853796 | 0.00597 | 2.064512 | 0.002888 | 2.652436 | 0.3926866 | 2.6844144 | 0.4832842
534 | 1 | 0 | 1.5 | 0 | 1.378876 | 0 | 4.2297 | 0.26538 | 4.4193 | 0.38452 | 3.8369 | 0.19573 | 4.1354 | 0.03198 | 0.12906106 | 3.2100802 | 1.62318016 | 0.0005585818 | 1.853628 | 0.00593 | 2.063886 | 0.002904 | 2.650728 | 0.3894688 | 2.6843742 | 0.4787216
535 | 1 | 0 | 1.5 | 0 | 1.378852 | 0 | 4.2253 | 0.26123 | 4.415 | 0.37967 | 3.8334 | 0.19243 | 4.1315 | 0.0317 | 0.1289911 | 3.217994 | 1.6226187 | 0.000562418 | 1.85346 | 0.00589 | 2.06326 | 0.00292 | 2.64902 | 0.386251 | 2.684334 | 0.474159
536 | 1 | 0 | 1.5 | 0 | 1.378828 | 0 | 4.2208 | 0.25708 | 4.4106 | 0.37482 | 3.8299 | 0.18913 | 4.1276 | 0.03142 | 0.12892114 | 3.2259078 | 1.62206886 | 0.000566302 | 1.853298 | 0.005854 | 2.062648 | 0.002938 | 2.647334 | 0.3833508 | 2.6839652 | 0.469767
537 | 1 | 0 | 1.5 | 0 | 1.378804 | 0 | 4.2164 | 0.25292 | 4.4062 | 0.36998 | 3.8264 | 0.18583 | 4.1237 | 0.03114 | 0.12885118 | 3.2338216 | 1.62151902 | 0.000570186 | 1.853136 | 0.005818 | 2.062036 | 0.002956 | 2.645648 | 0.3804506 | 2.6835964 | 0.465375
538 | 1 | 0 | 1.5 | 0 | 1.378781 | 0 | 4.2119 | 0.24877 | 4.4018 | 0.36513 | 3.8229 | 0.18253 | 4.1198 | 0.03086 | 0.12878122 | 3.2417354 | 1.62096918 | 0.00057407 | 1.852974 | 0.005782 | 2.061424 | 0.002974 | 2.643962 | 0.3775504 | 2.6832276 | 0.460983
539 | 1 | 0 | 1.5 | 0 | 1.378757 | 0 | 4.2074 | 0.24462 | 4.3974 | 0.36028 | 3.8194 | 0.17923 | 4.1159 | 0.03058 | 0.12871126 | 3.2496492 | 1.62041934 | 0.000577954 | 1.852812 | 0.005746 | 2.060812 | 0.002992 | 2.642276 | 0.3746502 | 2.6828588 | 0.456591
540 | 1 | 0 | 1.5 | 0 | 1.378734 | 0 | 4.2031 | 0.24102 | 4.3933 | 0.35603 | 3.8159 | 0.17636 | 4.112 | 0.0303 | 0.1286413 | 3.257563 | 1.6198695 | 0.000581838 | 1.85265 | 0.00571 | 2.0602 | 0.00301 | 2.64059 | 0.37175 | 2.68249 | 0.452199
541 | 1 | 0 | 1.5 | 0 | 1.37871 | 0 | 4.1988 | 0.23748 | 4.3891 | 0.35183 | 3.8125 | 0.17354 | 4.1085 | 0.03007 | 0.12825796 | 3.2658516 | 1.61937012 | 0.0005859284 | 1.852492 | 0.005674 | 2.059602 | 0.003028 | 2.6389514 | 0.3691168 | 2.6818344 | 0.4480114
542 | 1 | 0 | 1.5 | 0 | 1.378687 | 0 | 4.1945 | 0.23395 | 4.3849 | 0.34764 | 3.8091 | 0.17072 | 4.105 | 0.02984 | 0.12787462 | 3.2741402 | 1.61887074 | 0.0005900188 | 1.852334 | 0.005638 | 2.059004 | 0.003046 | 2.6373128 | 0.3664836 | 2.6811788 | 0.4438238
543 | 1 | 0 | 1.5 | 0 | 1.378664 | 0 | 4.1902 | 0.23041 | 4.3808 | 0.34344 | 3.8057 | 0.1679 | 4.1015 | 0.02961 | 0.12749128 | 3.2824288 | 1.61837136 | 0.0005941092 | 1.852176 | 0.005602 | 2.058406 | 0.003064 | 2.6356742 | 0.3638504 | 2.6805232 | 0.4396362
544 | 1 | 0 | 1.5 | 0 | 1.378641 | 0 | 4.1859 | 0.22688 | 4.3766 | 0.33925 | 3.8023 | 0.16508 | 4.098 | 0.02938 | 0.12710794 | 3.2907174 | 1.61787198 | 0.0005981996 | 1.852018 | 0.005566 | 2.057808 | 0.003082 | 2.6340356 | 0.3612172 | 2.6798676 | 0.4354486
545 | 1 | 0 | 1.5 | 0 | 1.378618 | 0 | 4.1816 | 0.22335 | 4.3724 | 0.33505 | 3.7989 | 0.16227 | 4.0945 | 0.02915 | 0.1267246 | 3.299006 | 1.6173726 | 0.00060229 | 1.85186 | 0.00553 | 2.05721 | 0.0031 | 2.632397 | 0.358584 | 2.679212 | 0.431261
546 | 1 | 0 | 1.5 | 0 | 1.378595 | 0 | 4.1773 | 0.21981 | 4.3682 | 0.33086 | 3.7955 | 0.15945 | 4.091 | 0.02892 | 0.12634126 | 3.3072946 | 1.61687324 | 0.0006063806 | 1.851706 | 0.005496 | 2.056626 | 0.003118 | 2.6308216 | 0.3561812 | 2.6783128 | 0.427302
547 | 1 | 0 | 1.5 | 0 | 1.378573 | 0 | 4.173 | 0.21628 | 4.3641 | 0.32666 | 3.7921 | 0.15663 | 4.0875 | 0.02869 | 0.12595792 | 3.3155832 | 1.61637388 | 0.0006104712 | 1.851552 | 0.005462 | 2.056042 | 0.003136 | 2.6292462 | 0.3537784 | 2.6774136 | 0.423343
548 | 1 | 0 | 1.5 | 0 | 1.37855 | 0 | 4.1687 | 0.21274 | 4.3599 | 0.32247 | 3.7887 | 0.15381 | 4.084 | 0.02846 | 0.12557458 | 3.3238718 | 1.61587452 | 0.0006145618 | 1.851398 | 0.005428 | 2.055458 | 0.003154 | 2.6276708 | 0.3513756 | 2.6765144 | 0.419384
549 | 1 | 0 | 1.5 | 0 | 1.378528 | 0 | 4.1644 | 0.20921 | 4.3557 | 0.31828 | 3.7853 | 0.15099 | 4.0805 | 0.02823 | 0.12519124 | 3.3321604 | 1.61537516 | 0.0006186524 | 1.851244 | 0.005394 | 2.054874 | 0.003172 | 2.6260954 | 0.3489728 | 2.6756152 | 0.415425
550 | 1 | 0 | 1.5 | 0 | 1.378506 | 0 | 4.1601 | 0.20567 | 4.3516 | 0.31408 | 3.7819 | 0.14817 | 4.077 | 0.028 | 0.1248079 | 3.340449 | 1.6148758 | 0.000622743 | 1.85109 | 0.00536 | 2.05429 | 0.00319 | 2.62452 | 0.34657 | 2.674716 | 0.411466
551 | 1 | 0 | 1.5 | 0 | 1.378484 | 0 | 4.1558 | 0.20214 | 4.3474 | 0.30989 | 3.7785 | 0.14535 | 4.0738 | 0.02778 | 0.12445018 | 3.3485381 | 1.61441884 | 0.000627072 | 1.85094 | 0.005328 | 2.053716 | 0.003208 | 2.623018 | 0.3443598 | 2.6736154 | 0.40775
552 | 1 | 0 | 1.5 | 0 | 1.378462 | 0 | 4.1515 | 0.1986 | 4.3432 | 0.30569 | 3.7751 | 0.14253 | 4.0706 | 0.02756 | 0.12409246 | 3.3566272 | 1.61396188 | 0.000631401 | 1.85079 | 0.005296 | 2.053142 | 0.003226 | 2.621516 | 0.3421496 | 2.6725148 | 0.404034
553 | 1 | 0 | 1.5 | 0 | 1.37844 | 0 | 4.1472 | 0.19507 | 4.3391 | 0.3015 | 3.7717 | 0.13971 | 4.0674 | 0.02734 | 0.12373474 | 3.3647163 | 1.61350492 | 0.00063573 | 1.85064 | 0.005264 | 2.052568 | 0.003244 | 2.620014 | 0.3399394 | 2.6714142 | 0.400318
554 | 1 | 0 | 1.5 | 0 | 1.378418 | 0 | 4.143 | 0.19183 | 4.335 | 0.29761 | 3.7684 | 0.13712 | 4.0642 | 0.02712 | 0.12337702 | 3.3728054 | 1.61304796 | 0.000640059 | 1.85049 | 0.005232 | 2.051994 | 0.003262 | 2.618512 | 0.3377292 | 2.6703136 | 0.396602
555 | 1 | 0 | 1.5 | 0 | 1.378396 | 0 | 4.1389 | 0.18889 | 4.3311 | 0.29404 | 3.7651 | 0.13477 | 4.061 | 0.0269 | 0.1230193 | 3.3808945 | 1.612591 | 0.000644388 | 1.85034 | 0.0052 | 2.05142 | 0.00328 | 2.61701 | 0.335519 | 2.669213 | 0.392886
556 | 1 | 0 | 1.5 | 0 | 1.378374 | 0 | 4.1349 | 0.18595 | 4.3272 | 0.29046 | 3.7618 | 0.13242 | 4.0578 | 0.02668 | 0.12266158 | 3.3889836 | 1.6121452 | 0.0006487796 | 1.850194 | 0.005168 | 2.050858 | 0.003298 | 2.615582 | 0.3334732 | 2.6679508 | 0.3894206
557 | 1 | 0 | 1.5 | 0 | 1.378353 | 0 | 4.1308 | 0.18301 | 4.3233 | 0.28689 | 3.7586 | 0.13006 | 4.0546 | 0.02646 | 0.12230386 | 3.3970727 | 1.6116994 | 0.0006531712 | 1.850048 | 0.005136 | 2.050296 | 0.003316 | 2.614154 | 0.3314274 | 2.6666886 | 0.3859552
558 | 1 | 0 | 1.5 | 0 | 1.378332 | 0 | 4.1268 | 0.18006 | 4.3194 | 0.28331 | 3.7553 | 0.12771 | 4.0514 | 0.02624 | 0.12194614 | 3.4051618 | 1.6112536 | 0.0006575628 | 1.849902 | 0.005104 | 2.049734 | 0.003334 | 2.612726 | 0.3293816 | 2.6654264 | 0.3824898
559 | 1 | 0 | 1.5 | 0 | 1.37831 | 0 | 4.1227 | 0.17712 | 4.3154 | 0.27974 | 3.752 | 0.12536 | 4.0482 | 0.02602 | 0.12158842 | 3.4132509 | 1.6108078 | 0.0006619544 | 1.849756 | 0.005072 | 2.049172 | 0.003352 | 2.611298 | 0.3273358 | 2.6641642 | 0.3790244
560 | 1 | 0 | 1.5 | 0 | 1.378289 | 0 | 4.1187 | 0.17418 | 4.3115 | 0.27616 | 3.7488 | 0.12301 | 4.045 | 0.0258 | 0.1212307 | 3.42134 | 1.610362 | 0.000666346 | 1.84961 | 0.00504 | 2.04861 | 0.00337 | 2.60987 | 0.32529 | 2.662902 | 0.375559
561 | 1 | 0 | 1.5 | 0 | 1.378268 | 0 | 4.1146 | 0.17124 | 4.3076 | 0.27259 | 3.7455 | 0.12065 | 4.042 | 0.02563 | 0.12112867 | 3.4293353 | 1.6099296 | 0.000670813 | 1.849468 | 0.005012 | 2.04806 | 0.00339 | 2.6085202 | 0.3233838 | 2.6615152 | 0.3723448
562 | 1 | 0 | 1.5 | 0 | 1.378247 | 0 | 4.1106 | 0.1683 | 4.3037 | 0.26901 | 3.7422 | 0.1183 | 4.039 | 0.02546 | 0.12102664 | 3.4373306 | 1.6094972 | 0.00067528 | 1.849326 | 0.004984 | 2.04751 | 0.00341 | 2.6071704 | 0.3214776 | 2.6601284 | 0.3691306
563 | 1 | 0 | 1.5 | 0 | 1.378226 | 0 | 4.1065 | 0.16536 | 4.2997 | 0.26544 | 3.739 | 0.11595 | 4.036 | 0.02529 | 0.12092461 | 3.4453259 | 1.6090648 | 0.000679747 | 1.849184 | 0.004956 | 2.04696 | 0.00343 | 2.6058206 | 0.3195714 | 2.6587416 | 0.3659164
564 | 1 | 0 | 1.5 | 0 | 1.378205 | 0 | 4.1025 | 0.16242 | 4.2958 | 0.26186 | 3.7357 | 0.11359 | 4.033 | 0.02512 | 0.12082258 | 3.4533212 | 1.6086324 | 0.000684214 | 1.849042 | 0.004928 | 2.04641 | 0.00345 | 2.6044708 | 0.3176652 | 2.6573548 | 0.3627022
565 | 1 | 0 | 1.5 | 0 | 1.378185 | 0 | 4.0984 | 0.15948 | 4.2919 | 0.25829 | 3.7324 | 0.11124 | 4.03 | 0.02495 | 0.12072055 | 3.4613165 | 1.6082 | 0.000688681 | 1.8489 | 0.0049 | 2.04586 | 0.00347 | 2.603121 | 0.315759 | 2.655968 | 0.359488
566 | 1 | 0 | 1.5 | 0 | 1.378164 | 0 | 4.0943 | 0.15654 | 4.288 | 0.25471 | 3.7292 | 0.10889 | 4.027 | 0.02478 | 0.12061852 | 3.4693118 | 1.60780078 | 0.0006933354 | 1.84876 | 0.004872 | 2.045318 | 0.00349 | 2.6018408 | 0.3139692 | 2.65449 | 0.3565216
567 | 1 | 0 | 1.5 | 0 | 1.378144 | 0 | 4.0903 | 0.15359 | 4.2841 | 0.25114 | 3.7259 | 0.10654 | 4.024 | 0.02461 | 0.12051649 | 3.4773071 | 1.60740156 | 0.0006979898 | 1.84862 | 0.004844 | 2.044776 | 0.00351 | 2.6005606 | 0.3121794 | 2.653012 | 0.3535552
568 | 1 | 0 | 1.5 | 0 | 1.378123 | 0 | 4.0862 | 0.15065 | 4.2801 | 0.24756 | 3.7226 | 0.10418 | 4.021 | 0.02444 | 0.12041446 | 3.4853024 | 1.60700234 | 0.0007026442 | 1.84848 | 0.004816 | 2.044234 | 0.00353 | 2.5992804 | 0.3103896 | 2.651534 | 0.3505888
569 | 1 | 0 | 1.5 | 0 | 1.378103 | 0 | 4.0822 | 0.14781 | 4.2762 | 0.24409 | 3.7194 | 0.10191 | 4.018 | 0.02427 | 0.12031243 | 3.4932977 | 1.60660312 | 0.0007072986 | 1.84834 | 0.004788 | 2.043692 | 0.00355 | 2.5980002 | 0.3085998 | 2.650056 | 0.3476224
570 | 1 | 0 | 1.5 | 0 | 1.378083 | 0 | 4.0785 | 0.14538 | 4.2725 | 0.24105 | 3.7162 | 0.099989 | 4.015 | 0.0241 | 0.1202104 | 3.501293 | 1.6062039 | 0.000711953 | 1.8482 | 0.00476 | 2.04315 | 0.00357 | 2.59672 | 0.30681 | 2.648578 | 0.344656
571 | 1 | 0 | 1.5 | 0 | 1.378063 | 0 | 4.0747 | 0.14294 | 4.2687 | 0.238 | 3.713 | 0.098064 | 4.0123 | 0.02394 | 0.12024702 | 3.5091606 | 1.60580472 | 0.0007166072 | 1.848066 | 0.004734 | 2.042618 | 0.00359 | 2.595509 | 0.3051232 | 2.6470382 | 0.3419298
572 | 1 | 0 | 1.5 | 0 | 1.378043 | 0 | 4.0709 | 0.14051 | 4.2649 | 0.23496 | 3.7099 | 0.096139 | 4.0096 | 0.02378 | 0.12028364 | 3.5170282 | 1.60540554 | 0.0007212614 | 1.847932 | 0.004708 | 2.042086 | 0.00361 | 2.594298 | 0.3034364 | 2.6454984 | 0.3392036
573 | 1 | 0 | 1.5 | 0 | 1.378023 | 0 | 4.0671 | 0.13807 | 4.2611 | 0.23192 | 3.7067 | 0.094213 | 4.0069 | 0.02362 | 0.12032026 | 3.5248958 | 1.60500636 | 0.0007259156 | 1.847798 | 0.004682 | 2.041554 | 0.00363 | 2.593087 | 0.3017496 | 2.6439586 | 0.3364774
574 | 1 | 0 | 1.5 | 0 | 1.378003 | 0 | 4.0633 | 0.13564 | 4.2573 | 0.22887 | 3.7035 | 0.092288 | 4.0042 | 0.02346 | 0.12035688 | 3.5327634 | 1.60460718 | 0.0007305698 | 1.847664 | 0.004656 | 2.041022 | 0.00365 | 2.591876 | 0.3000628 | 2.6424188 | 0.3337512
575 | 1 | 0 | 1.5 | 0 | 1.377984 | 0 | 4.0595 | 0.1332 | 4.2535 | 0.22583 | 3.7004 | 0.090362 | 4.0015 | 0.0233 | 0.1203935 | 3.540631 | 1.604208 | 0.000735224 | 1.84753 | 0.00463 | 2.04049 | 0.00367 | 2.590665 | 0.298376 | 2.640879 | 0.331025
576 | 1 | 0 | 1.5 | 0 | 1.377964 | 0 | 4.0557 | 0.13077 | 4.2497 | 0.22279 | 3.6972 | 0.088437 | 3.9988 | 0.02314 | 0.12043012 | 3.5484986 | 1.6038358 | 0.0007401254 | 1.847398 | 0.004604 | 2.039966 | 0.00369 | 2.589518 | 0.2967748 | 2.6393032 | 0.3285294
577 | 1 | 0 | 1.5 | 0 | 1.377944 | 0 | 4.0519 | 0.12833 | 4.2459 | 0.21974 | 3.694 | 0.086511 | 3.9961 | 0.02298 | 0.12046674 | 3.5563662 | 1.6034636 | 0.0007450268 | 1.847266 | 0.004578 | 2.039442 | 0.00371 | 2.588371 | 0.2951736 | 2.6377274 | 0.3260338
578 | 1 | 0 | 1.5 | 0 | 1.377925 | 0 | 4.0481 | 0.1259 | 4.2421 | 0.2167 | 3.6909 | 0.084586 | 3.9934 | 0.02282 | 0.12050336 | 3.5642338 | 1.6030914 | 0.0007499282 | 1.847134 | 0.004552 | 2.038918 | 0.00373 | 2.587224 | 0.2935724 | 2.6361516 | 0.3235382
579 | 1 | 0 | 1.5 | 0 | 1.377906 | 0 | 4.0444 | 0.12347 | 4.2384 | 0.21366 | 3.6877 | 0.08266 | 3.9907 | 0.02266 | 0.12053998 | 3.5721014 | 1.6027192 | 0.0007548296 | 1.847002 | 0.004526 | 2.038394 | 0.00375 | 2.586077 | 0.2919712 | 2.6345758 | 0.3210426
580 | 1 | 0 | 1.5 | 0 | 1.377886 | 0 | 4.0406 | 0.12103 | 4.2346 | 0.21061 | 3.6845 | 0.080735 | 3.988 | 0.0225 | 0.1205766 | 3.579969 | 1.602347 | 0.000759731 | 1.84687 | 0.0045 | 2.03787 | 0.00377 | 2.58493 | 0.29037 | 2.633 | 0.318547
581 | 1 | 0 | 1.5 | 0 | 1.377867 | 0 | 4.0368 | 0.1186 | 4.2308 | 0.20757 | 3.6814 | 0.078809 | 3.9855 | 0.02236 | 0.12061724 | 3.5876675 | 1.60198838 | 0.0007647564 | 1.846742 | 0.004476 | 2.037354 | 0.00379 | 2.5838404 | 0.2888434 | 2.6314102 | 0.3162702
582 | 1 | 0 | 1.5 | 0 | 1.377848 | 0 | 4.033 | 0.11616 | 4.227 | 0.20453 | 3.6782 | 0.076884 | 3.983 | 0.02222 | 0.12065788 | 3.595366 | 1.60162976 | 0.0007697818 | 1.846614 | 0.004452 | 2.036838 | 0.00381 | 2.5827508 | 0.2873168 | 2.6298204 | 0.3139934
583 | 1 | 0 | 1.5 | 0 | 1.377829 | 0 | 4.0292 | 0.11373 | 4.2232 | 0.20148 | 3.675 | 0.074958 | 3.9805 | 0.02208 | 0.12069852 | 3.6030645 | 1.60127114 | 0.0007748072 | 1.846486 | 0.004428 | 2.036322 | 0.00383 | 2.5816612 | 0.2857902 | 2.6282306 | 0.3117166
584 | 1 | 0 | 1.5 | 0 | 1.37781 | 0 | 4.0254 | 0.11129 | 4.2194 | 0.19844 | 3.6719 | 0.073033 | 3.978 | 0.02194 | 0.12073916 | 3.610763 | 1.60091252 | 0.0007798326 | 1.846358 | 0.004404 | 2.035806 | 0.00385 | 2.5805716 | 0.2842636 | 2.6266408 | 0.3094398
585 | 1 | 0 | 1.5 | 0 | 1.377792 | 0 | 4.0216 | 0.1089 | 4.2156 | 0.19544 | 3.6687 | 0.071148 | 3.9755 | 0.0218 | 0.1207798 | 3.6184615 | 1.6005539 | 0.000784858 | 1.84623 | 0.00438 | 2.03529 | 0.00387 | 2.579482 | 0.282737 | 2.625051 | 0.307163
586 | 1 | 0 | 1.5 | 0 | 1.377773 | 0 | 4.018 | 0.10694 | 4.2121 | 0.19289 | 3.6657 | 0.069631 | 3.973 | 0.02166 | 0.12082044 | 3.62616 | 1.60019526 | 0.0007898834 | 1.846106 | 0.004356 | 2.034782 | 0.003892 | 2.5784436 | 0.2812776 | 2.6234666 | 0.3050926
587 | 1 | 0 | 1.5 | 0 | 1.377754 | 0 | 4.0143 | 0.10497 | 4.2085 | 0.19033 | 3.6627 | 0.068113 | 3.9705 | 0.02152 | 0.12086108 | 3.6338585 | 1.59983662 | 0.0007949088 | 1.845982 | 0.004332 | 2.034274 | 0.003914 | 2.5774052 | 0.2798182 | 2.6218822 | 0.3030222
588 | 1 | 0 | 1.5 | 0 | 1.377736 | 0 | 4.0107 | 0.10301 | 4.2049 | 0.18777 | 3.6597 | 0.066595 | 3.968 | 0.02138 | 0.12090172 | 3.641557 | 1.59947798 | 0.0007999342 | 1.845858 | 0.004308 | 2.033766 | 0.003936 | 2.5763668 | 0.2783588 | 2.6202978 | 0.3009518
589 | 1 | 0 | 1.5 | 0 | 1.377717 | 0 | 4.007 | 0.10104 | 4.2013 | 0.18521 | 3.6567 | 0.065078 | 3.9655 | 0.02124 | 0.12094236 | 3.6492555 | 1.59911934 | 0.0008049596 | 1.845734 | 0.004284 | 2.033258 | 0.003958 | 2.5753284 | 0.2768994 | 2.6187134 | 0.2988814
590 | 1 | 0 | 1.5 | 0 | 1.377699 | 0 | 4.0034 | 0.09908 | 4.1977 | 0.18265 | 3.6537 | 0.06356 | 3.963 | 0.0211 | 0.120983 | 3.656954 | 1.5987607 | 0.000809985 | 1.84561 | 0.00426 | 2.03275 | 0.00398 | 2.57429 | 0.27544 | 2.617129 | 0.296811
591 | 1 | 0 | 1.5 | 0 | 1.377681 | 0 | 3.9998 | 0.097115 | 4.1941 | 0.18009 | 3.6507 | 0.062042 | 3.9607 | 0.02098 | 0.12131832 | 3.6645602 | 1.59843488 | 0.0008153704 | 1.845488 | 0.004238 | 2.03225 | 0.004 | 2.5732998 | 0.2740406 | 2.615566 | 0.2949338
592 | 1 | 0 | 1.5 | 0 | 1.377663 | 0 | 3.9961 | 0.095151 | 4.1905 | 0.17753 | 3.6477 | 0.060525 | 3.9584 | 0.02086 | 0.12165364 | 3.6721664 | 1.59810906 | 0.0008207558 | 1.845366 | 0.004216 | 2.03175 | 0.00402 | 2.5723096 | 0.2726412 | 2.614003 | 0.2930566
593 | 1 | 0 | 1.5 | 0 | 1.377644 | 0 | 3.9925 | 0.093186 | 4.1869 | 0.17497 | 3.6447 | 0.059007 | 3.9561 | 0.02074 | 0.12198896 | 3.6797726 | 1.59778324 | 0.0008261412 | 1.845244 | 0.004194 | 2.03125 | 0.00404 | 2.5713194 | 0.2712418 | 2.61244 | 0.2911794
594 | 1 | 0 | 1.5 | 0 | 1.377626 | 0 | 3.9888 | 0.091221 | 4.1833 | 0.17241 | 3.6417 | 0.057489 | 3.9538 | 0.02062 | 0.12232428 | 3.6873788 | 1.59745742 | 0.0008315266 | 1.845122 | 0.004172 | 2.03075 | 0.00406 | 2.5703292 | 0.2698424 | 2.610877 | 0.2893022
595 | 1 | 0 | 1.5 | 0 | 1.377608 | 0 | 3.9852 | 0.089256 | 4.1798 | 0.16986 | 3.6387 | 0.055972 | 3.9515 | 0.0205 | 0.1226596 | 3.694985 | 1.5971316 | 0.000836912 | 1.845 | 0.00415 | 2.03025 | 0.00408 | 2.569339 | 0.268443 | 2.609314 | 0.287425
596 | 1 | 0 | 1.5 | 0 | 1.377591 | 0 | 3.9815 | 0.087292 | 4.1762 | 0.1673 | 3.6357 | 0.054454 | 3.9492 | 0.02038 | 0.12299492 | 3.7025912 | 1.59680862 | 0.0008423286 | 1.844882 | 0.004128 | 2.029756 | 0.004102 | 2.5683912 | 0.2670944 | 2.607786 | 0.285728
597 | 1 | 0 | 1.5 | 0 | 1.377573 | 0 | 3.9779 | 0.085327 | 4.1726 | 0.16474 | 3.6327 | 0.052936 | 3.9469 | 0.02026 | 0.12333024 | 3.7101974 | 1.59648564 | 0.0008477452 | 1.844764 | 0.004106 | 2.029262 | 0.004124 | 2.5674434 | 0.2657458 | 2.606258 | 0.284031
598 | 1 | 0 | 1.5 | 0 | 1.377555 | 0 | 3.9742 | 0.083362 | 4.169 | 0.16218 | 3.6297 | 0.051419 | 3.9446 | 0.02014 | 0.12366556 | 3.7178036 | 1.59616266 | 0.0008531618 | 1.844646 | 0.004084 | 2.028768 | 0.004146 | 2.5664956 | 0.2643972 | 2.60473 | 0.282334
599 | 1 | 0 | 1.5 | 0 | 1.377537 | 0 | 3.9706 | 0.081398 | 4.1654 | 0.15962 | 3.6267 | 0.049901 | 3.9423 | 0.02002 | 0.12400088 | 3.7254098 | 1.59583968 | 0.0008585784 | 1.844528 | 0.004062 | 2.028274 | 0.004168 | 2.5655478 | 0.2630486 | 2.603202 | 0.280637
600 | 1 | 0 | 1.5 | 0 | 1.37752 | 0 | 3.9669 | 0.079433 | 4.1618 | 0.15706 | 3.6237 | 0.048384 | 3.94 | 0.0199 | 0.1243362 | 3.733016 | 1.5955167 | 0.000863995 | 1.84441 | 0.00404 | 2.02778 | 0.00419 | 2.5646 | 0.2617 | 2.601674 | 0.27894
601 | 1 | 0 | 1.5 | 0 | 1.377502 | 0 | 3.9633 | 0.077468 | 4.1582 | 0.1545 | 3.6207 | 0.046866 | 3.9378 | 0.01975 | 0.12467512 | 3.7404731 | 1.59519496 | 0.0008694278 | 1.844294 | 0.00402 | 2.027292 | 0.004212 | 2.5636878 | 0.2604034 | 2.6001928 | 0.2774096
602 | 1 | 0 | 1.5 | 0 | 1.377485 | 0 | 3.9597 | 0.075548 | 4.1547 | 0.15199 | 3.6177 | 0.045387 | 3.9356 | 0.0196 | 0.12501404 | 3.7479302 | 1.59487322 | 0.0008748606 | 1.844178 | 0.004 | 2.026804 | 0.004234 | 2.5627756 | 0.2591068 | 2.5987116 | 0.2758792
603 | 1 | 0 | 1.5 | 0 | 1.377468 | 0 | 3.9563 | 0.074029 | 4.1513 | 0.14988 | 3.615 | 0.04426 | 3.9334 | 0.01945 | 0.12535296 | 3.7553873 | 1.59455148 | 0.0008802934 | 1.844062 | 0.00398 | 2.026316 | 0.004256 | 2.5618634 | 0.2578102 | 2.5972304 | 0.2743488
604 | 1 | 0 | 1.5 | 0 | 1.37745 | 0 | 3.9529 | 0.072509 | 4.1479 | 0.14777 | 3.6122 | 0.043133 | 3.9312 | 0.0193 | 0.12569188 | 3.7628444 | 1.59422974 | 0.0008857262 | 1.843946 | 0.00396 | 2.025828 | 0.004278 | 2.5609512 | 0.2565136 | 2.5957492 | 0.2728184
605 | 1 | 0 | 1.5 | 0 | 1.377433 | 0 | 3.9496 | 0.07099 | 4.1446 | 0.14566 | 3.6094 | 0.042006 | 3.929 | 0.01915 | 0.1260308 | 3.7703015 | 1.593908 | 0.000891159 | 1.84383 | 0.00394 | 2.02534 | 0.0043 | 2.560039 | 0.255217 | 2.594268 | 0.271288
606 | 1 | 0 | 1.5 | 0 | 1.377416 | 0 | 3.9462 | 0.069471 | 4.1412 | 0.14355 | 3.6067 | 0.040879 | 3.9268 | 0.019 | 0.12636972 | 3.7777586 | 1.59361638 | 0.000896979 | 1.843718 | 0.00392 | 2.024858 | 0.004322 | 2.5591592 | 0.2539656 | 2.5928428 | 0.2699116
607 | 1 | 0 | 1.5 | 0 | 1.377399 | 0 | 3.9428 | 0.067951 | 4.1378 | 0.14144 | 3.6039 | 0.039752 | 3.9246 | 0.01885 | 0.12670864 | 3.7852157 | 1.59332476 | 0.000902799 | 1.843606 | 0.0039 | 2.024376 | 0.004344 | 2.5582794 | 0.2527142 | 2.5914176 | 0.2685352
608 | 1 | 0 | 1.5 | 0 | 1.377382 | 0 | 3.9394 | 0.066432 | 4.1344 | 0.13933 | 3.6011 | 0.038625 | 3.9224 | 0.0187 | 0.12704756 | 3.7926728 | 1.59303314 | 0.000908619 | 1.843494 | 0.00388 | 2.023894 | 0.004366 | 2.5573996 | 0.2514628 | 2.5899924 | 0.2671588
609 | 1 | 0 | 1.5 | 0 | 1.377365 | 0 | 3.9361 | 0.064913 | 4.1311 | 0.13722 | 3.5984 | 0.037498 | 3.9202 | 0.01855 | 0.12738648 | 3.8001299 | 1.59274152 | 0.000914439 | 1.843382 | 0.00386 | 2.023412 | 0.004388 | 2.5565198 | 0.2502114 | 2.5885672 | 0.2657824
610 | 1 | 0 | 1.5 | 0 | 1.377349 | 0 | 3.9327 | 0.063393 | 4.1277 | 0.1351 | 3.5956 | 0.036371 | 3.918 | 0.0184 | 0.1277254 | 3.807587 | 1.5924499 | 0.000920259 | 1.84327 | 0.00384 | 2.02293 | 0.00441 | 2.55564 | 0.24896 | 2.587142 | 0.264406
611 | 1 | 0 | 1.5 | 0 | 1.377332 | 0 | 3.9293 | 0.061874 | 4.1243 | 0.13299 | 3.5929 | 0.035244 | 3.916 | 0.0183 | 0.12805571 | 3.8149137 | 1.59215832 | 0.000926079 | 1.84316 | 0.003822 | 2.022454 | 0.004434 | 2.5547896 | 0.2477552 | 2.5857814 | 0.2631714
612 | 1 | 0 | 1.5 | 0 | 1.377315 | 0 | 3.926 | 0.060355 | 4.121 | 0.13088 | 3.5901 | 0.034117 | 3.914 | 0.0182 | 0.12838602 | 3.8222404 | 1.59186674 | 0.000931899 | 1.84305 | 0.003804 | 2.021978 | 0.004458 | 2.5539392 | 0.2465504 | 2.5844208 | 0.2619368
613 | 1 | 0 | 1.5 | 0 | 1.377299 | 0 | 3.9226 | 0.058835 | 4.1176 | 0.12877 | 3.5873 | 0.03299 | 3.912 | 0.0181 | 0.12871633 | 3.8295671 | 1.59157516 | 0.000937719 | 1.84294 | 0.003786 | 2.021502 | 0.004482 | 2.5530888 | 0.2453456 | 2.5830602 | 0.2607022
614 | 1 | 0 | 1.5 | 0 | 1.377282 | 0 | 3.9192 | 0.057316 | 4.1142 | 0.12666 | 3.5846 | 0.031862 | 3.91 | 0.018 | 0.12904664 | 3.8368938 | 1.59128358 | 0.000943539 | 1.84283 | 0.003768 | 2.021026 | 0.004506 | 2.5522384 | 0.2441408 | 2.5816996 | 0.2594676
615 | 1 | 0 | 1.5 | 0 | 1.377266 | 0 | 3.9159 | 0.055797 | 4.1109 | 0.12455 | 3.5818 | 0.030735 | 3.908 | 0.0179 | 0.12937695 | 3.8442205 | 1.590992 | 0.000949359 | 1.84272 | 0.00375 | 2.02055 | 0.00453 | 2.551388 | 0.242936 | 2.580339 | 0.258233
616 | 1 | 0 | 1.5 | 0 | 1.377249 | 0 | 3.9125 | 0.054277 | 4.1075 | 0.12244 | 3.579 | 0.029608 | 3.906 | 0.0178 | 0.12970726 | 3.8515472 | 1.59070084 | 0.0009551866 | 1.842612 | 0.003732 | 2.02008 | 0.004552 | 2.5505644 | 0.2417748 | 2.5790494 | 0.257128
617 | 1 | 0 | 1.5 | 0 | 1.377233 | 0 | 3.9091 | 0.052758 | 4.1041 | 0.12033 | 3.5763 | 0.028481 | 3.904 | 0.0177 | 0.13003757 | 3.8588739 | 1.59040968 | 0.0009610142 | 1.842504 | 0.003714 | 2.01961 | 0.004574 | 2.5497408 | 0.2406136 | 2.5777598 | 0.256023
618 | 1 | 0 | 1.5 | 0 | 1.377217 | 0 | 3.9057 | 0.051239 | 4.1007 | 0.11822 | 3.5735 | 0.027354 | 3.902 | 0.0176 | 0.13036788 | 3.8662006 | 1.59011852 | 0.0009668418 | 1.842396 | 0.003696 | 2.01914 | 0.004596 | 2.5489172 | 0.2394524 | 2.5764702 | 0.254918
619 | 1 | 0 | 1.5 | 0 | 1.377201 | 0 | 3.9024 | 0.049719 | 4.0974 | 0.11611 | 3.5708 | 0.026227 | 3.9 | 0.0175 | 0.13069819 | 3.8735273 | 1.58982736 | 0.0009726694 | 1.842288 | 0.003678 | 2.01867 | 0.004618 | 2.5480936 | 0.2382912 | 2.5751806 | 0.253813
620 | 1 | 0 | 1.5 | 0 | 1.377184 | 0 | 3.899 | 0.0482 | 4.094 | 0.114 | 3.568 | 0.0251 | 3.898 | 0.0174 | 0.1310285 | 3.880854 | 1.5895362 | 0.000978497 | 1.84218 | 0.00366 | 2.0182 | 0.00464 | 2.54727 | 0.23713 | 2.573891 | 0.252708
621 | 1 | 0 | 1.5 | 0 | 1.377168 | 0 | 3.8959 | 0.047074 | 4.0909 | 0.11228 | 3.5654 | 0.02433 | 3.8961 | 0.0173 | 0.13131009 | 3.8893043 | 1.58927226 | 0.0009847882 | 1.842076 | 0.003642 | 2.017734 | 0.004664 | 2.5464676 | 0.2360138 | 2.5726784 | 0.2517212
622 | 1 | 0 | 1.5 | 0 | 1.377152 | 0 | 3.8928 | 0.045949 | 4.0877 | 0.11057 | 3.5628 | 0.023561 | 3.8942 | 0.0172 | 0.13159168 | 3.8977546 | 1.58900832 | 0.0009910794 | 1.841972 | 0.003624 | 2.017268 | 0.004688 | 2.5456652 | 0.2348976 | 2.5714658 | 0.2507344
623 | 1 | 0 | 1.5 | 0 | 1.377137 | 0 | 3.8897 | 0.044823 | 4.0846 | 0.10885 | 3.5601 | 0.022791 | 3.8923 | 0.0171 | 0.13187327 | 3.9062049 | 1.58874438 | 0.0009973706 | 1.841868 | 0.003606 | 2.016802 | 0.004712 | 2.5448628 | 0.2337814 | 2.5702532 | 0.2497476
624 | 1 | 0 | 1.5 | 0 | 1.377121 | 0 | 3.8866 | 0.043697 | 4.0814 | 0.10713 | 3.5575 | 0.022021 | 3.8904 | 0.017 | 0.13215486 | 3.9146552 | 1.58848044 | 0.0010036618 | 1.841764 | 0.003588 | 2.016336 | 0.004736 | 2.5440604 | 0.2326652 | 2.5690406 | 0.2487608
625 | 1 | 0 | 1.5 | 0 | 1.377105 | 0 | 3.8836 | 0.042572 | 4.0783 | 0.10541 | 3.5549 | 0.021252 | 3.8885 | 0.0169 | 0.13243645 | 3.9231055 | 1.5882165 | 0.001009953 | 1.84166 | 0.00357 | 2.01587 | 0.00476 | 2.543258 | 0.231549 | 2.567828 | 0.247774
626 | 1 | 0 | 1.5 | 0 | 1.377089 | 0 | 3.8805 | 0.041446 | 4.0752 | 0.1037 | 3.5523 | 0.020482 | 3.8866 | 0.0168 | 0.13271804 | 3.9315558 | 1.5879526 | 0.001016244 | 1.841558 | 0.003554 | 2.015408 | 0.004784 | 2.5424784 | 0.2304812 | 2.5666972 | 0.2468946
627 | 1 | 0 | 1.5 | 0 | 1.377074 | 0 | 3.8774 | 0.04032 | 4.072 | 0.10198 | 3.5497 | 0.019713 | 3.8847 | 0.0167 | 0.13299963 | 3.9400061 | 1.5876887 | 0.001022535 | 1.841456 | 0.003538 | 2.014946 | 0.004808 | 2.5416988 | 0.2294134 | 2.5655664 | 0.2460152
628 | 1 | 0 | 1.5 | 0 | 1.377058 | 0 | 3.8743 | 0.039195 | 4.0689 | 0.10026 | 3.5471 | 0.018943 | 3.8828 | 0.0166 | 0.13328122 | 3.9484564 | 1.5874248 | 0.001028826 | 1.841354 | 0.003522 | 2.014484 | 0.004832 | 2.5409192 | 0.2283456 | 2.5644356 | 0.2451358
629 | 1 | 0 | 1.5 | 0 | 1.377043 | 0 | 3.8712 | 0.038069 | 4.0657 | 0.098545 | 3.5444 | 0.018173 | 3.8809 | 0.0165 | 0.13356281 | 3.9569067 | 1.5871609 | 0.001035117 | 1.841252 | 0.003506 | 2.014022 | 0.004856 | 2.5401396 | 0.2272778 | 2.5633048 | 0.2442564
630 | 1 | 0 | 1.5 | 0 | 1.377027 | 0 | 3.8681 | 0.036943 | 4.0626 | 0.096827 | 3.5418 | 0.017404 | 3.879 | 0.0164 | 0.1338444 | 3.965357 | 1.586897 | 0.001041408 | 1.84115 | 0.00349 | 2.01356 | 0.00488 | 2.53936 | 0.22621 | 2.562174 | 0.243377
631 | 1 | 0 | 1.5 | 0 | 1.377012 | 0 | 3.865 | 0.035818 | 4.0594 | 0.09511 | 3.5392 | 0.016634 | 3.8772 | 0.0163 | 0.13412019 | 3.973631 | 1.5866331 | 0.0010476992 | 1.84105 | 0.003474 | 2.013104 | 0.004906 | 2.5386012 | 0.2251888 | 2.5611292 | 0.2425946
632 | 1 | 0 | 1.5 | 0 | 1.376996 | 0 | 3.8619 | 0.034692 | 4.0563 | 0.093393 | 3.5366 | 0.015864 | 3.8754 | 0.0162 | 0.13439598 | 3.981905 | 1.5863692 | 0.0010539904 | 1.84095 | 0.003458 | 2.012648 | 0.004932 | 2.5378424 | 0.2241676 | 2.5600844 | 0.2418122
633 | 1 | 0 | 1.5 | 0 | 1.376981 | 0 | 3.8588 | 0.033566 | 4.0532 | 0.091675 | 3.534 | 0.015095 | 3.8736 | 0.0161 | 0.13467177 | 3.990179 | 1.5861053 | 0.0010602816 | 1.84085 | 0.003442 | 2.012192 | 0.004958 | 2.5370836 | 0.2231464 | 2.5590396 | 0.2410298
634 | 1 | 0 | 1.5 | 0 | 1.376966 | 0 | 3.8558 | 0.032441 | 4.05 | 0.089958 | 3.5314 | 0.014325 | 3.8718 | 0.016 | 0.13494756 | 3.998453 | 1.5858414 | 0.0010665728 | 1.84075 | 0.003426 | 2.011736 | 0.004984 | 2.5363248 | 0.2221252 | 2.5579948 | 0.2402474
635 | 1 | 0 | 1.5 | 0 | 1.376951 | 0 | 3.8527 | 0.031315 | 4.0469 | 0.088241 | 3.5287 | 0.013555 | 3.87 | 0.0159 | 0.13522335 | 4.006727 | 1.5855775 | 0.001072864 | 1.84065 | 0.00341 | 2.01128 | 0.00501 | 2.535566 | 0.221104 | 2.55695 | 0.239465
636 | 1 | 0 | 1.5 | 0 | 1.376936 | 0 | 3.8496 | 0.03019 | 4.0437 | 0.086524 | 3.5261 | 0.012786 | 3.8682 | 0.0158 | 0.13549914 | 4.015001 | 1.58533412 | 0.001079592 | 1.840552 | 0.003394 | 2.010828 | 0.005034 | 2.5348268 | 0.2201352 | 2.555995 | 0.2387692
637 | 1 | 0 | 1.5 | 0 | 1.376921 | 0 | 3.8465 | 0.029064 | 4.0406 | 0.084806 | 3.5235 | 0.012016 | 3.8664 | 0.0157 | 0.13577493 | 4.023275 | 1.58509074 | 0.00108632 | 1.840454 | 0.003378 | 2.010376 | 0.005058 | 2.5340876 | 0.2191664 | 2.55504 | 0.2380734
638 | 1 | 0 | 1.5 | 0 | 1.376906 | 0 | 3.8434 | 0.027938 | 4.0375 | 0.083089 | 3.5209 | 0.011247 | 3.8646 | 0.0156 | 0.13605072 | 4.031549 | 1.58484736 | 0.001093048 | 1.840356 | 0.003362 | 2.009924 | 0.005082 | 2.5333484 | 0.2181976 | 2.554085 | 0.2373776
639 | 1 | 0 | 1.5 | 0 | 1.376891 | 0 | 3.8403 | 0.026813 | 4.0343 | 0.081372 | 3.5183 | 0.010477 | 3.8628 | 0.0155 | 0.13632651 | 4.039823 | 1.58460398 | 0.001099776 | 1.840258 | 0.003346 | 2.009472 | 0.005106 | 2.5326092 | 0.2172288 | 2.55313 | 0.2366818
640 | 1 | 0 | 1.5 | 0 | 1.376876 | 0 | 3.8374 | 0.026021 | 4.0314 | 0.079991 | 3.5159 | 0.010029 | 3.861 | 0.0154 | 0.1366023 | 4.048097 | 1.5843606 | 0.001106504 | 1.84016 | 0.00333 | 2.00902 | 0.00513 | 2.53187 | 0.21626 | 2.552175 | 0.235986
641 | 1 | 0 | 1.5 | 0 | 1.376861 | 0 | 3.8346 | 0.025266 | 4.0284 | 0.078648 | 3.5136 | 0.0096167 | 3.8593 | 0.0153 | 0.13687264 | 4.0562051 | 1.58412126 | 0.0011133174 | 1.840064 | 0.003316 | 2.008572 | 0.005156 | 2.5311536 | 0.2153456 | 2.5513128 | 0.2353676
642 | 1 | 0 | 1.5 | 0 | 1.376847 | 0 | 3.8318 | 0.024511 | 4.0255 | 0.077305 | 3.5113 | 0.0092045 | 3.8576 | 0.0152 | 0.13714298 | 4.0643132 | 1.58388192 | 0.0011201308 | 1.839968 | 0.003302 | 2.008124 | 0.005182 | 2.5304372 | 0.2144312 | 2.5504506 | 0.2347492
643 | 1 | 0 | 1.5 | 0 | 1.376832 | 0 | 3.8289 | 0.023756 | 4.0225 | 0.075962 | 3.509 | 0.0087922 | 3.8559 | 0.0151 | 0.13741332 | 4.0724213 | 1.58364258 | 0.0011269442 | 1.839872 | 0.003288 | 2.007676 | 0.005208 | 2.5297208 | 0.2135168 | 2.5495884 | 0.2341308
644 | 1 | 0 | 1.5 | 0 | 1.376817 | 0 | 3.8261 | 0.023001 | 4.0196 | 0.074619 | 3.5067 | 0.00838 | 3.8542 | 0.015 | 0.13768366 | 4.0805294 | 1.58340324 | 0.0011337576 | 1.839776 | 0.003274 | 2.007228 | 0.005234 | 2.5290044 | 0.2126024 | 2.5487262 | 0.2335124
645 | 1 | 0 | 1.5 | 0 | 1.376803 | 0 | 3.8232 | 0.022246 | 4.0166 | 0.073275 | 3.5044 | 0.0079677 | 3.8525 | 0.0149 | 0.137954 | 4.0886375 | 1.5831639 | 0.001140571 | 1.83968 | 0.00326 | 2.00678 | 0.00526 | 2.528288 | 0.211688 | 2.547864 | 0.232894
646 | 1 | 0 | 1.5 | 0 | 1.376788 | 0 | 3.8204 | 0.021491 | 4.0137 | 0.071932 | 3.5021 | 0.0075554 | 3.8508 | 0.0148 | 0.13822434 | 4.0967456 | 1.58292452 | 0.0011473842 | 1.839588 | 0.003244 | 2.006334 | 0.005286 | 2.5275944 | 0.2108344 | 2.547098 | 0.2323434
647 | 1 | 0 | 1.5 | 0 | 1.376774 | 0 | 3.8175 | 0.020736 | 4.0108 | 0.070589 | 3.4998 | 0.0071432 | 3.8491 | 0.0147 | 0.13849468 | 4.1048537 | 1.58268514 | 0.0011541974 | 1.839496 | 0.003228 | 2.005888 | 0.005312 | 2.5269008 | 0.2099808 | 2.546332 | 0.2317928
648 | 1 | 0 | 1.5 | 0 | 1.376759 | 0 | 3.8147 | 0.019981 | 4.0078 | 0.069246 | 3.4975 | 0.0067309 | 3.8474 | 0.0146 | 0.13876502 | 4.1129618 | 1.58244576 | 0.0011610106 | 1.839404 | 0.003212 | 2.005442 | 0.005338 | 2.5262072 | 0.2091272 | 2.545566 | 0.2312422
649 | 1 | 0 | 1.5 | 0 | 1.376745 | 0 | 3.8119 | 0.019226 | 4.0049 | 0.067903 | 3.4952 | 0.0063187 | 3.8457 | 0.0145 | 0.13903536 | 4.1210699 | 1.58220638 | 0.0011678238 | 1.839312 | 0.003196 | 2.004996 | 0.005364 | 2.5255136 | 0.2082736 | 2.5448 | 0.2306916
650 | 1 | 0 | 1.5 | 0 | 1.376731 | 0 | 3.809 | 0.018472 | 4.0019 | 0.06656 | 3.4929 | 0.0059064 | 3.844 | 0.0144 | 0.1393057 | 4.129178 | 1.581967 | 0.001174637 | 1.83922 | 0.00318 | 2.00455 | 0.00539 | 2.52482 | 0.20742 | 2.544034 | 0.230141
651 | 1 | 0 | 1.5 | 0 | 1.376717 | 0 | 3.8062 | 0.017717 | 3.999 | 0.065217 | 3.4906 | 0.0054942 | 3.8424 | 0.01431 | 0.13936974 | 4.1373506 | 1.5817383 | 0.0011817794 | 1.839128 | 0.003168 | 2.00411 | 0.005416 | 2.5241584 | 0.2066302 | 2.5433668 | 0.229649
652 | 1 | 0 | 1.5 | 0 | 1.376703 | 0 | 3.8033 | 0.016962 | 3.9961 | 0.063874 | 3.4883 | 0.0050819 | 3.8408 | 0.01422 | 0.13943378 | 4.1455232 | 1.5815096 | 0.0011889218 | 1.839036 | 0.003156 | 2.00367 | 0.005442 | 2.5234968 | 0.2058404 | 2.5426996 | 0.229157
653 | 1 | 0 | 1.5 | 0 | 1.376688 | 0 | 3.8005 | 0.016207 | 3.9931 | 0.06253 | 3.486 | 0.0046697 | 3.8392 | 0.01413 | 0.13949782 | 4.1536958 | 1.5812809 | 0.0011960642 | 1.838944 | 0.003144 | 2.00323 | 0.005468 | 2.5228352 | 0.2050506 | 2.5420324 | 0.228665
654 | 1 | 0 | 1.5 | 0 | 1.376674 | 0 | 3.7976 | 0.015452 | 3.9902 | 0.061187 | 3.4837 | 0.0042574 | 3.8376 | 0.01404 | 0.13956186 | 4.1618684 | 1.5810522 | 0.0012032066 | 1.838852 | 0.003132 | 2.00279 | 0.005494 | 2.5221736 | 0.2042608 | 2.5413652 | 0.228173
655 | 1 | 0 | 1.5 | 0 | 1.37666 | 0 | 3.7948 | 0.014697 | 3.9872 | 0.059844 | 3.4814 | 0.0038451 | 3.836 | 0.01395 | 0.1396259 | 4.170041 | 1.5808235 | 0.001210349 | 1.83876 | 0.00312 | 2.00235 | 0.00552 | 2.521512 | 0.203471 | 2.540698 | 0.227681
656 | 1 | 0 | 1.5 | 0 | 1.376646 | 0 | 3.792 | 0.013942 | 3.9843 | 0.058501 | 3.4791 | 0.0034329 | 3.8344 | 0.01386 | 0.13968994 | 4.1782136 | 1.58060588 | 0.0012178336 | 1.838672 | 0.003106 | 2.001912 | 0.005546 | 2.5208856 | 0.2027548 | 2.5401324 | 0.2272386
657 | 1 | 0 | 1.5 | 0 | 1.376633 | 0 | 3.7891 | 0.013187 | 3.9814 | 0.057158 | 3.4768 | 0.0030206 | 3.8328 | 0.01377 | 0.13975398 | 4.1863862 | 1.58038826 | 0.0012253182 | 1.838584 | 0.003092 | 2.001474 | 0.005572 | 2.5202592 | 0.2020386 | 2.5395668 | 0.2267962
658 | 1 | 0 | 1.5 | 0 | 1.376619 | 0 | 3.7863 | 0.012432 | 3.9784 | 0.055815 | 3.4745 | 0.0026084 | 3.8312 | 0.01368 | 0.13981802 | 4.1945588 | 1.58017064 | 0.0012328028 | 1.838496 | 0.003078 | 2.001036 | 0.005598 | 2.5196328 | 0.2013224 | 2.5390012 | 0.2263538
659 | 1 | 0 | 1.5 | 0 | 1.376605 | 0 | 3.7834 | 0.011677 | 3.9755 | 0.054472 | 3.4722 | 0.0021961 | 3.8296 | 0.01359 | 0.13988206 | 4.2027314 | 1.57995302 | 0.0012402874 | 1.838408 | 0.003064 | 2.000598 | 0.005624 | 2.5190064 | 0.2006062 | 2.5384356 | 0.2259114
660 | 1 | 0 | 1.5 | 0 | 1.376591 | 0 | 3.7808 | 0.011095 | 3.9727 | 0.053293 | 3.47 | 0.0019444 | 3.828 | 0.0135 | 0.1399461 | 4.210904 | 1.5797354 | 0.001247772 | 1.83832 | 0.00305 | 2.00016 | 0.00565 | 2.51838 | 0.19989 | 2.53787 | 0.225469
661 | 1 | 0 | 1.5 | 0 | 1.376578 | 0 | 3.7783 | 0.010684 | 3.97 | 0.052279 | 3.468 | 0.0018531 | 3.8265 | 0.01342 | 0.13994352 | 4.2189972 | 1.57951778 | 0.0012552564 | 1.838232 | 0.003038 | 1.999726 | 0.005678 | 2.5177996 | 0.1992508 | 2.5374086 | 0.2250668
662 | 1 | 0 | 1.5 | 0 | 1.376564 | 0 | 3.7758 | 0.010274 | 3.9673 | 0.051266 | 3.4661 | 0.0017618 | 3.825 | 0.01334 | 0.13994094 | 4.2270904 | 1.57930016 | 0.0012627408 | 1.838144 | 0.003026 | 1.999292 | 0.005706 | 2.5172192 | 0.1986116 | 2.5369472 | 0.2246646
663 | 1 | 0 | 1.5 | 0 | 1.37655 | 0 | 3.7733 | 0.0098631 | 3.9647 | 0.050252 | 3.4641 | 0.0016705 | 3.8235 | 0.01326 | 0.13993836 | 4.2351836 | 1.57908254 | 0.0012702252 | 1.838056 | 0.003014 | 1.998858 | 0.005734 | 2.5166388 | 0.1979724 | 2.5364858 | 0.2242624
664 | 1 | 0 | 1.5 | 0 | 1.376537 | 0 | 3.7709 | 0.0094525 | 3.962 | 0.049238 | 3.4621 | 0.0015792 | 3.822 | 0.01318 | 0.13993578 | 4.2432768 | 1.57886492 | 0.0012777096 | 1.837968 | 0.003002 | 1.998424 | 0.005762 | 2.5160584 | 0.1973332 | 2.5360244 | 0.2238602
665 | 1 | 0 | 1.5 | 0 | 1.376523 | 0 | 3.7684 | 0.009042 | 3.9594 | 0.048224 | 3.4602 | 0.0014879 | 3.8205 | 0.0131 | 0.1399332 | 4.25137 | 1.5786473 | 0.001285194 | 1.83788 | 0.00299 | 1.99799 | 0.00579 | 2.515478 | 0.196694 | 2.535563 | 0.223458
666 | 1 | 0 | 1.5 | 0 | 1.37651 | 0 | 3.7659 | 0.0086314 | 3.9567 | 0.047211 | 3.4582 | 0.0013967 | 3.819 | 0.01302 | 0.13993062 | 4.2594632 | 1.57842968 | 0.0012926786 | 1.837796 | 0.002976 | 1.997558 | 0.005816 | 2.5149564 | 0.1961392 | 2.535209 | 0.2230866
667 | 1 | 0 | 1.5 | 0 | 1.376497 | 0 | 3.7634 | 0.0082209 | 3.954 | 0.046197 | 3.4562 | 0.0013054 | 3.8175 | 0.01294 | 0.13992804 | 4.2675564 | 1.57821206 | 0.0013001632 | 1.837712 | 0.002962 | 1.997126 | 0.005842 | 2.5144348 | 0.1955844 | 2.534855 | 0.2227152
668 | 1 | 0 | 1.5 | 0 | 1.376483 | 0 | 3.7609 | 0.0078103 | 3.9514 | 0.045183 | 3.4542 | 0.0012141 | 3.816 | 0.01286 | 0.13992546 | 4.2756496 | 1.57799444 | 0.0013076478 | 1.837628 | 0.002948 | 1.996694 | 0.005868 | 2.5139132 | 0.1950296 | 2.534501 | 0.2223438
669 | 1 | 0 | 1.5 | 0 | 1.37647 | 0 | 3.7585 | 0.0073998 | 3.9487 | 0.044169 | 3.4523 | 0.0011228 | 3.8145 | 0.01278 | 0.13992288 | 4.2837428 | 1.57777682 | 0.0013151324 | 1.837544 | 0.002934 | 1.996262 | 0.005894 | 2.5133916 | 0.1944748 | 2.534147 | 0.2219724
670 | 1 | 0 | 1.5 | 0 | 1.376457 | 0 | 3.756 | 0.0069892 | 3.9461 | 0.043156 | 3.4503 | 0.0010315 | 3.813 | 0.0127 | 0.1399203 | 4.291836 | 1.5775592 | 0.001322617 | 1.83746 | 0.00292 | 1.99583 | 0.00592 | 2.51287 | 0.19392 | 2.533793 | 0.221601
671 | 1 | 0 | 1.5 | 0 | 1.376444 | 0 | 3.7535 | 0.0065787 | 3.9434 | 0.042142 | 3.4483 | 0.00094023 | 3.8115 | 0.01262 | 0.13992261 | 4.2997795 | 1.57736018 | 0.0013308084 | 1.837376 | 0.002908 | 1.9954 | 0.005948 | 2.5124268 | 0.1934584 | 2.5335488 | 0.221251
672 | 1 | 0 | 1.5 | 0 | 1.37643 | 0 | 3.751 | 0.0061681 | 3.9407 | 0.041128 | 3.4463 | 0.00084894 | 3.81 | 0.01254 | 0.13992492 | 4.307723 | 1.57716116 | 0.0013389998 | 1.837292 | 0.002896 | 1.99497 | 0.005976 | 2.5119836 | 0.1929968 | 2.5333046 | 0.220901
673 | 1 | 0 | 1.5 | 0 | 1.376417 | 0 | 3.7486 | 0.0057576 | 3.9381 | 0.040114 | 3.4444 | 0.00075766 | 3.8085 | 0.01246 | 0.13992723 | 4.3156665 | 1.57696214 | 0.0013471912 | 1.837208 | 0.002884 | 1.99454 | 0.006004 | 2.5115404 | 0.1925352 | 2.5330604 | 0.220551
674 | 1 | 0 | 1.5 | 0 | 1.376404 | 0 | 3.7461 | 0.005347 | 3.9354 | 0.0391 | 3.4424 | 0.00066638 | 3.807 | 0.01238 | 0.13992954 | 4.32361 | 1.57676312 | 0.0013553826 | 1.837124 | 0.002872 | 1.99411 | 0.006032 | 2.5110972 | 0.1920736 | 2.5328162 | 0.220201
675 | 1 | 0 | 1.5 | 0 | 1.376391 | 0 | 3.7436 | 0.0049365 | 3.9328 | 0.038087 | 3.4404 | 0.00057509 | 3.8055 | 0.0123 | 0.13993185 | 4.3315535 | 1.5765641 | 0.001363574 | 1.83704 | 0.00286 | 1.99368 | 0.00606 | 2.510654 | 0.191612 | 2.532572 | 0.219851
676 | 1 | 0 | 1.5 | 0 | 1.376378 | 0 | 3.7411 | 0.0045259 | 3.9301 | 0.037073 | 3.4385 | 0.00048381 | 3.804 | 0.01222 | 0.13993416 | 4.339497 | 1.57636578 | 0.0013717926 | 1.83696 | 0.00285 | 1.993254 | 0.006088 | 2.5103132 | 0.1912476 | 2.5324406 | 0.2195122
677 | 1 | 0 | 1.5 | 0 | 1.376365 | 0 | 3.7387 | 0.0041154 | 3.9274 | 0.036059 | 3.4365 | 0.00039252 | 3.8025 | 0.01214 | 0.13993647 | 4.3474405 | 1.57616746 | 0.0013800112 | 1.83688 | 0.00284 | 1.992828 | 0.006116 | 2.5099724 | 0.1908832 | 2.5323092 | 0.2191734
678 | 1 | 0 | 1.5 | 0 | 1.376353 | 0 | 3.7362 | 0.0037048 | 3.9248 | 0.035045 | 3.4345 | 0.00030124 | 3.801 | 0.01206 | 0.13993878 | 4.355384 | 1.57596914 | 0.0013882298 | 1.8368 | 0.00283 | 1.992402 | 0.006144 | 2.5096316 | 0.1905188 | 2.5321778 | 0.2188346
679 | 1 | 0 | 1.5 | 0 | 1.37634 | 0 | 3.7337 | 0.0032943 | 3.9221 | 0.034032 | 3.4325 | 0.00020995 | 3.7995 | 0.01198 | 0.13994109 | 4.3633275 | 1.57577082 | 0.0013964484 | 1.83672 | 0.00282 | 1.991976 | 0.006172 | 2.5092908 | 0.1901544 | 2.5320464 | 0.2184958
680 | 1 | 0 | 1.5 | 0 | 1.376327 | 0 | 3.7312 | 0.0028837 | 3.9195 | 0.033018 | 3.4306 | 0.00011867 | 3.798 | 0.0119 | 0.1399434 | 4.371271 | 1.5755725 | 0.001404667 | 1.83664 | 0.00281 | 1.99155 | 0.0062 | 2.50895 | 0.18979 | 2.531915 | 0.218157
681 | 1 | 0 | 1.5 | 0 | 1.376314 | 0 | 3.7287 | 0.0024732 | 3.9168 | 0.032004 | 3.4286 | 2.7385e-05 | 3.7966 | 0.01183 | 0.1399734 | 4.3790619 | 1.57537416 | 0.0014128856 | 1.83656 | 0.002798 | 1.991126 | 0.00623 | 2.5087462 | 0.1895298 | 2.5318994 | 0.2178184
682 | 1 | 0 | 1.5 | 0 | 1.376302 | 0 | 3.7265 | 0.0022791 | 3.9143 | 0.031205 | 3.4269 | 0 | 3.7952 | 0.01176 | 0.1400034 | 4.3868528 | 1.57517582 | 0.0014211042 | 1.83648 | 0.002786 | 1.990702 | 0.00626 | 2.5085424 | 0.1892696 | 2.5318838 | 0.2174798
683 | 1 | 0 | 1.5 | 0 | 1.376289 | 0 | 3.7243 | 0.0021778 | 3.9119 | 0.030498 | 3.4254 | 0 | 3.7938 | 0.01169 | 0.1400334 | 4.3946437 | 1.57497748 | 0.0014293228 | 1.8364 | 0.002774 | 1.990278 | 0.00629 | 2.5083386 | 0.1890094 | 2.5318682 | 0.2171412
684 | 1 | 0 | 1.5 | 0 | 1.376276 | 0 | 3.7222 | 0.0020765 | 3.9095 | 0.029791 | 3.4239 | 0 | 3.7924 | 0.01162 | 0.1400634 | 4.4024346 | 1.57477914 | 0.0014375414 | 1.83632 | 0.002762 | 1.989854 | 0.00632 | 2.5081348 | 0.1887492 | 2.5318526 | 0.2168026
685 | 1 | 0 | 1.5 | 0 | 1.376264 | 0 | 3.72 | 0.0019752 | 3.9071 | 0.029084 | 3.4224 | 0 | 3.791 | 0.01155 | 0.1400934 | 4.4102255 | 1.5745808 | 0.00144576 | 1.83624 | 0.00275 | 1.98943 | 0.00635 | 2.507931 | 0.188489 | 2.531837 | 0.216464
686 | 1 | 0 | 1.5 | 0 | 1.376251 | 0 | 3.7179 | 0.0018739 | 3.9047 | 0.028378 | 3.4209 | 0 | 3.7896 | 0.01148 | 0.1401234 | 4.4180164 | 1.57438658 | 0.0014541768 | 1.836162 | 0.00274 | 1.989006 | 0.006378 | 2.5079068 | 0.1883272 | 2.5319404 | 0.2161136
687 | 1 | 0 | 1.5 | 0 | 1.376239 | 0 | 3.7157 | 0.0017726 | 3.9022 | 0.027671 | 3.4194 | 0 | 3.7882 | 0.01141 | 0.1401534 | 4.4258073 | 1.57419236 | 0.0014625936 | 1.836084 | 0.00273 | 1.988582 | 0.006406 | 2.5078826 | 0.1881654 | 2.5320438 | 0.2157632
688 | 1 | 0 | 1.5 | 0 | 1.376227 | 0 | 3.7136 | 0.0016713 | 3.8998 | 0.026964 | 3.4179 | 0 | 3.7868 | 0.01134 | 0.1401834 | 4.4335982 | 1.57399814 | 0.0014710104 | 1.836006 | 0.00272 | 1.988158 | 0.006434 | 2.5078584 | 0.1880036 | 2.5321472 | 0.2154128
689 | 1 | 0 | 1.5 | 0 | 1.376214 | 0 | 3.7114 | 0.00157 | 3.8974 | 0.026257 | 3.4164 | 0 | 3.7854 | 0.01127 | 0.1402134 | 4.4413891 | 1.57380392 | 0.0014794272 | 1.835928 | 0.00271 | 1.987734 | 0.006462 | 2.5078342 | 0.1878418 | 2.5322506 | 0.2150624
690 | 1 | 0 | 1.5 | 0 | 1.376202 | 0 | 3.7092 | 0.0014687 | 3.895 | 0.02555 | 3.4149 | 0 | 3.784 | 0.0112 | 0.1402434 | 4.44918 | 1.5736097 | 0.001487844 | 1.83585 | 0.0027 | 1.98731 | 0.00649 | 2.50781 | 0.18768 | 2.532354 | 0.214712
691 | 1 | 0 | 1.5 | 0 | 1.37619 | 0 | 3.7071 | 0.0013675 | 3.8926 | 0.024843 | 3.4134 | 0 | 3.7828 | 0.01113 | 0.14044465 | 4.4567573 | 1.5734285 | 0.0014968886 | 1.835774 | 0.00269 | 1.986892 | 0.00652 | 2.5080274 | 0.187603 | 2.5325792 | 0.2143372
692 | 1 | 0 | 1.5 | 0 | 1.376177 | 0 | 3.7049 | 0.0012662 | 3.8902 | 0.024136 | 3.4119 | 0 | 3.7816 | 0.01106 | 0.1406459 | 4.4643346 | 1.5732473 | 0.0015059332 | 1.835698 | 0.00268 | 1.986474 | 0.00655 | 2.5082448 | 0.187526 | 2.5328044 | 0.2139624
693 | 1 | 0 | 1.5 | 0 | 1.376165 | 0 | 3.7028 | 0.0011649 | 3.8878 | 0.023429 | 3.4103 | 0 | 3.7804 | 0.01099 | 0.14084715 | 4.4719119 | 1.5730661 | 0.0015149778 | 1.835622 | 0.00267 | 1.986056 | 0.00658 | 2.5084622 | 0.187449 | 2.5330296 | 0.2135876
694 | 1 | 0 | 1.5 | 0 | 1.376153 | 0 | 3.7006 | 0.0010636 | 3.8853 | 0.022722 | 3.4088 | 0 | 3.7792 | 0.01092 | 0.1410484 | 4.4794892 | 1.5728849 | 0.0015240224 | 1.835546 | 0.00266 | 1.985638 | 0.00661 | 2.5086796 | 0.187372 | 2.5332548 | 0.2132128
695 | 1 | 0 | 1.5 | 0 | 1.376141 | 0 | 3.6985 | 0.00096228 | 3.8829 | 0.022016 | 3.4073 | 0 | 3.778 | 0.01085 | 0.14124965 | 4.4870665 | 1.5727037 | 0.001533067 | 1.83547 | 0.00265 | 1.98522 | 0.00664 | 2.508897 | 0.187295 | 2.53348 | 0.212838
696 | 1 | 0 | 1.5 | 0 | 1.376129 | 0 | 3.6963 | 0.00086099 | 3.8805 | 0.021309 | 3.4058 | 0 | 3.7768 | 0.01078 | 0.1414509 | 4.4946438 | 1.5725225 | 0.0015421118 | 1.835396 | 0.00264 | 1.9848 | 0.00667 | 2.5094336 | 0.187272 | 2.5338302 | 0.2124236
697 | 1 | 0 | 1.5 | 0 | 1.376117 | 0 | 3.6942 | 0.0007597 | 3.8781 | 0.020602 | 3.4043 | 0 | 3.7756 | 0.01071 | 0.14165215 | 4.5022211 | 1.5723413 | 0.0015511566 | 1.835322 | 0.00263 | 1.98438 | 0.0067 | 2.5099702 | 0.187249 | 2.5341804 | 0.2120092
698 | 1 | 0 | 1.5 | 0 | 1.376105 | 0 | 3.692 | 0.00065841 | 3.8757 | 0.019895 | 3.4028 | 0 | 3.7744 | 0.01064 | 0.1418534 | 4.5097984 | 1.5721601 | 0.0015602014 | 1.835248 | 0.00262 | 1.98396 | 0.00673 | 2.5105068 | 0.187226 | 2.5345306 | 0.2115948
699 | 1 | 0 | 1.5 | 0 | 1.376093 | 0 | 3.6899 | 0.00055711 | 3.8733 | 0.019188 | 3.4013 | 0 | 3.7732 | 0.01057 | 0.14205465 | 4.5173757 | 1.5719789 | 0.0015692462 | 1.835174 | 0.00261 | 1.98354 | 0.00676 | 2.5110434 | 0.187203 | 2.5348808 | 0.2111804
700 | 1 | 0 | 1.5 | 0 | 1.376081 | 0 | 3.6877 | 0.00045582 | 3.8709 | 0.018481 | 3.3998 | 0 | 3.772 | 0.0105 | 0.1422559 | 4.524953 | 1.5717977 | 0.001578291 | 1.8351 | 0.0026 | 1.98312 | 0.00679 | 2.51158 | 0.18718 | 2.535231 | 0.210766
701 | 1 | 0 | 1.5 | 0 | 1.376069 | 0 | 3.6855 | 0.00035453 | 3.8684 | 0.017774 | 3.3983 | 0 | 3.7707 | 0.01046 | 0.14245444 | 4.5324055 | 1.5716165 | 0.0015873356 | 1.835026 | 0.00259 | 1.982704 | 0.006822 | 2.5125236 | 0.1871382 | 2.5357086 | 0.2102954
702 | 1 | 0 | 1.5 | 0 | 1.376057 | 0 | 3.6834 | 0.00025323 | 3.866 | 0.017067 | 3.3968 | 0 | 3.7694 | 0.01042 | 0.14265298 | 4.539858 | 1.5714353 | 0.0015963802 | 1.834952 | 0.00258 | 1.982288 | 0.006854 | 2.5134672 | 0.1870964 | 2.5361862 | 0.2098248
703 | 1 | 0 | 1.5 | 0 | 1.376046 | 0 | 3.6812 | 0.00015194 | 3.8636 | 0.01636 | 3.3953 | 0 | 3.7681 | 0.01038 | 0.14285152 | 4.5473105 | 1.5712541 | 0.0016054248 | 1.834878 | 0.00257 | 1.981872 | 0.006886 | 2.5144108 | 0.1870546 | 2.5366638 | 0.2093542
704 | 1 | 0 | 1.5 | 0 | 1.376034 | 0 | 3.6791 | 5.0647e-05 | 3.8612 | 0.015653 | 3.3938 | 0 | 3.7668 | 0.01034 | 0.14305006 | 4.554763 | 1.5710729 | 0.0016144694 | 1.834804 | 0.00256 | 1.981456 | 0.006918 | 2.5153544 | 0.1870128 | 2.5371414 | 0.2088836
705 | 1 | 0 | 1.5 | 0 | 1.376022 | 0 | 3.6772 | 0 | 3.8589 | 0.015086 | 3.3924 | 0 | 3.7655 | 0.0103 | 0.1432486 | 4.5622155 | 1.5708917 | 0.001623514 | 1.83473 | 0.00255 | 1.98104 | 0.00695 | 2.516298 | 0.186971 | 2.537619 | 0.208413
706 | 1 | 0 | 1.5 | 0 | 1.37601 | 0 | 3.6755 | 0 | 3.8567 | 0.014659 | 3.3911 | 0 | 3.7642 | 0.01026 | 0.14344714 | 4.569668 | 1.57071512 | 0.001632858 | 1.834658 | 0.00254 | 1.980626 | 0.00698 | 2.5177544 | 0.1867848 | 2.5382258 | 0.2078672
707 | 1 | 0 | 1.5 | 0 | 1.375999 | 0 | 3.6739 | 0 | 3.8546 | 0.014232 | 3.3899 | 0 | 3.7629 | 0.01022 | 0.14364568 | 4.5771205 | 1.57053854 | 0.001642202 | 1.834586 | 0.00253 | 1.980212 | 0.00701 | 2.5192108 | 0.1865986 | 2.5388326 | 0.2073214
708 | 1 | 0 | 1.5 | 0 | 1.375987 | 0 | 3.6722 | 0 | 3.8524 | 0.013804 | 3.3886 | 0 | 3.7616 | 0.01018 | 0.14384422 | 4.584573 | 1.57036196 | 0.001651546 | 1.834514 | 0.00252 | 1.979798 | 0.00704 | 2.5206672 | 0.1864124 | 2.5394394 | 0.2067756
709 | 1 | 0 | 1.5 | 0 | 1.375976 | 0 | 3.6706 | 0 | 3.8502 | 0.013377 | 3.3874 | 0 | 3.7603 | 0.01014 | 0.14404276 | 4.5920255 | 1.57018538 | 0.00166089 | 1.834442 | 0.00251 | 1.979384 | 0.00707 | 2.5221236 | 0.1862262 | 2.5400462 | 0.2062298
710 | 1 | 0 | 1.5 | 0 | 1.375964 | 0 | 3.6689 | 0 | 3.8481 | 0.01295 | 3.3862 | 0 | 3.759 | 0.0101 | 0.1442413 | 4.599478 | 1.5700088 | 0.001670234 | 1.83437 | 0.0025 | 1.97897 | 0.0071 | 2.52358 | 0.18604 | 2.540653 | 0.205684
711 | 1 | 0 | 1.5 | 0 | 1.375953 | 0 | 3.6673 | 0 | 3.8459 | 0.012522 | 3.3849 | 0 | 3.7579 | 0.010053 | 0.14443722 | 4.6068117 | 1.56984268 | 0.001680264 | 1.8343 | 0.002492 | 1.978556 | 0.007132 | 2.5256248 | 0.1854828 | 2.5413902 | 0.2050404
712 | 1 | 0 | 1.5 | 0 | 1.375941 | 0 | 3.6657 | 0 | 3.8437 | 0.012095 | 3.3837 | 0 | 3.7568 | 0.010006 | 0.14463314 | 4.6141454 | 1.56967656 | 0.001690294 | 1.83423 | 0.002484 | 1.978142 | 0.007164 | 2.5276696 | 0.1849256 | 2.5421274 | 0.2043968
713 | 1 | 0 | 1.5 | 0 | 1.37593 | 0 | 3.664 | 0 | 3.8416 | 0.011668 | 3.3824 | 0 | 3.7557 | 0.009959 | 0.14482906 | 4.6214791 | 1.56951044 | 0.001700324 | 1.83416 | 0.002476 | 1.977728 | 0.007196 | 2.5297144 | 0.1843684 | 2.5428646 | 0.2037532
714 | 1 | 0 | 1.5 | 0 | 1.375918 | 0 | 3.6624 | 0 | 3.8394 | 0.011241 | 3.3812 | 0 | 3.7546 | 0.009912 | 0.14502498 | 4.6288128 | 1.56934432 | 0.001710354 | 1.83409 | 0.002468 | 1.977314 | 0.007228 | 2.5317592 | 0.1838112 | 2.5436018 | 0.2031096
715 | 1 | 0 | 1.5 | 0 | 1.375907 | 0 | 3.6607 | 0 | 3.8372 | 0.010813 | 3.3799 | 0 | 3.7535 | 0.009865 | 0.1452209 | 4.6361465 | 1.5691782 | 0.001720384 | 1.83402 | 0.00246 | 1.9769 | 0.00726 | 2.533804 | 0.183254 | 2.544339 | 0.202466
716 | 1 | 0 | 1.5 | 0 | 1.375896 | 0 | 3.6591 | 0 | 3.8351 | 0.010386 | 3.3787 | 0 | 3.7524 | 0.009818 | 0.14541682 | 4.6434802 | 1.56901212 | 0.0017304138 | 1.833952 | 0.00245 | 1.976488 | 0.007292 | 2.5364272 | 0.1819972 | 2.545205 | 0.2016986
717 | 1 | 0 | 1.5 | 0 | 1.375884 | 0 | 3.6574 | 0 | 3.8329 | 0.0099586 | 3.3774 | 0 | 3.7513 | 0.009771 | 0.14561274 | 4.6508139 | 1.56884604 | 0.0017404436 | 1.833884 | 0.00244 | 1.976076 | 0.007324 | 2.5390504 | 0.1807404 | 2.546071 | 0.2009312
718 | 1 | 0 | 1.5 | 0 | 1.375873 | 0 | 3.6558 | 0 | 3.8307 | 0.0095313 | 3.3762 | 0 | 3.7502 | 0.009724 | 0.14580866 | 4.6581476 | 1.56867996 | 0.0017504734 | 1.833816 | 0.00243 | 1.975664 | 0.007356 | 2.5416736 | 0.1794836 | 2.546937 | 0.2001638
719 | 1 | 0 | 1.5 | 0 | 1.375862 | 0 | 3.6541 | 0 | 3.8286 | 0.009104 | 3.3749 | 0 | 3.7491 | 0.009677 | 0.14600458 | 4.6654813 | 1.56851388 | 0.0017605032 | 1.833748 | 0.00242 | 1.975252 | 0.007388 | 2.5442968 | 0.1782268 | 2.547803 | 0.1993964
720 | 1 | 0 | 1.5 | 0 | 1.375851 | 0 | 3.6525 | 0 | 3.8264 | 0.0086767 | 3.3737 | 0 | 3.748 | 0.00963 | 0.1462005 | 4.672815 | 1.5683478 | 0.001770533 | 1.83368 | 0.00241 | 1.97484 | 0.00742 | 2.54692 | 0.17697 | 2.548669 | 0.198629
721 | 1 | 0 | 1.5 | 0 | 1.37584 | 0 | 3.6508 | 0 | 3.8242 | 0.0082494 | 3.3725 | 0 | 3.7469 | 0.009562 | 0.14637161 | 4.6800902 | 1.5681817 | 0.001780563 | 1.833614 | 0.002402 | 1.97443 | 0.007452 | 2.5498992 | 0.1745878 | 2.5496598 | 0.197707
722 | 1 | 0 | 1.5 | 0 | 1.375829 | 0 | 3.6492 | 0 | 3.822 | 0.0078221 | 3.3712 | 0 | 3.7458 | 0.009494 | 0.14654272 | 4.6873654 | 1.5680156 | 0.001790593 | 1.833548 | 0.002394 | 1.97402 | 0.007484 | 2.5528784 | 0.1722056 | 2.5506506 | 0.196785
723 | 1 | 0 | 1.5 | 0 | 1.375818 | 0 | 3.6475 | 0 | 3.8199 | 0.0073948 | 3.37 | 0 | 3.7447 | 0.009426 | 0.14671383 | 4.6946406 | 1.5678495 | 0.001800623 | 1.833482 | 0.002386 | 1.97361 | 0.007516 | 2.5558576 | 0.1698234 | 2.5516414 | 0.195863
724 | 1 | 0 | 1.5 | 0 | 1.375807 | 0 | 3.6459 | 0 | 3.8177 | 0.0069675 | 3.3687 | 0 | 3.7436 | 0.009358 | 0.14688494 | 4.7019158 | 1.5676834 | 0.001810653 | 1.833416 | 0.002378 | 1.9732 | 0.007548 | 2.5588368 | 0.1674412 | 2.5526322 | 0.194941
725 | 1 | 0 | 1.5 | 0 | 1.375796 | 0 | 3.6442 | 0 | 3.8155 | 0.0065402 | 3.3675 | 0 | 3.7425 | 0.00929 | 0.14705605 | 4.709191 | 1.5675173 | 0.001820683 | 1.83335 | 0.00237 | 1.97279 | 0.00758 | 2.561816 | 0.165059 | 2.553623 | 0.194019
726 | 1 | 0 | 1.5 | 0 | 1.375785 | 0 | 3.6426 | 0 | 3.8134 | 0.0061129 | 3.3662 | 0 | 3.7414 | 0.009222 | 0.14722716 | 4.7164662 | 1.56735302 | 0.0018308752 | 1.833284 | 0.002362 | 1.972382 | 0.007614 | 2.5646008 | 0.1612132 | 2.5547296 | 0.1929064
727 | 1 | 0 | 1.5 | 0 | 1.375774 | 0 | 3.641 | 0 | 3.8112 | 0.0056855 | 3.365 | 0 | 3.7403 | 0.009154 | 0.14739827 | 4.7237414 | 1.56718874 | 0.0018410674 | 1.833218 | 0.002354 | 1.971974 | 0.007648 | 2.5673856 | 0.1573674 | 2.5558362 | 0.1917938
728 | 1 | 0 | 1.5 | 0 | 1.375763 | 0 | 3.6393 | 0 | 3.809 | 0.0052582 | 3.3637 | 0 | 3.7392 | 0.009086 | 0.14756938 | 4.7310166 | 1.56702446 | 0.0018512596 | 1.833152 | 0.002346 | 1.971566 | 0.007682 | 2.5701704 | 0.1535216 | 2.5569428 | 0.1906812
729 | 1 | 0 | 1.5 | 0 | 1.375752 | 0 | 3.6377 | 0 | 3.8069 | 0.0048309 | 3.3625 | 0 | 3.7381 | 0.009018 | 0.14774049 | 4.7382918 | 1.56686018 | 0.0018614518 | 1.833086 | 0.002338 | 1.971158 | 0.007716 | 2.5729552 | 0.1496758 | 2.5580494 | 0.1895686
730 | 1 | 0 | 1.5 | 0 | 1.375741 | 0 | 3.6362 | 0 | 3.8049 | 0.0045584 | 3.3614 | 0 | 3.737 | 0.00895 | 0.1479116 | 4.745567 | 1.5666959 | 0.001871644 | 1.83302 | 0.00233 | 1.97075 | 0.00775 | 2.57574 | 0.14583 | 2.559156 | 0.188456
731 | 1 | 0 | 1.5 | 0 | 1.37573 | 0 | 3.6348 | 0 | 3.803 | 0.004389 | 3.3603 | 0 | 3.736 | 0.008891 | 0.14778967 | 4.7534506 | 1.5665431 | 0.0018828654 | 1.832956 | 0.002322 | 1.97034 | 0.007784 | 2.5774952 | 0.1405586 | 2.5603626 | 0.1871112
732 | 1 | 0 | 1.5 | 0 | 1.37572 | 0 | 3.6335 | 0 | 3.8011 | 0.0042197 | 3.3593 | 0 | 3.735 | 0.008832 | 0.14766774 | 4.7613342 | 1.5663903 | 0.0018940868 | 1.832892 | 0.002314 | 1.96993 | 0.007818 | 2.5792504 | 0.1352872 | 2.5615692 | 0.1857664
733 | 1 | 0 | 1.5 | 0 | 1.375709 | 0 | 3.6321 | 0 | 3.7993 | 0.0040503 | 3.3582 | 0 | 3.734 | 0.008773 | 0.14754581 | 4.7692178 | 1.5662375 | 0.0019053082 | 1.832828 | 0.002306 | 1.96952 | 0.007852 | 2.5810056 | 0.1300158 | 2.5627758 | 0.1844216
734 | 1 | 0 | 1.5 | 0 | 1.375698 | 0 | 3.6308 | 0 | 3.7974 | 0.0038809 | 3.3572 | 0 | 3.733 | 0.008714 | 0.14742388 | 4.7771014 | 1.5660847 | 0.0019165296 | 1.832764 | 0.002298 | 1.96911 | 0.007886 | 2.5827608 | 0.1247444 | 2.5639824 | 0.1830768
735 | 1 | 0 | 1.5 | 0 | 1.375688 | 0 | 3.6294 | 0 | 3.7955 | 0.0037116 | 3.3561 | 0 | 3.732 | 0.008655 | 0.14730195 | 4.784985 | 1.5659319 | 0.001927751 | 1.8327 | 0.00229 | 1.9687 | 0.00792 | 2.584516 | 0.119473 | 2.565189 | 0.181732
736 | 1 | 0 | 1.5 | 0 | 1.375677 | 0 | 3.6281 | 0 | 3.7936 | 0.0035422 | 3.3551 | 0 | 3.731 | 0.008596 | 0.14718002 | 4.7928686 | 1.5657791 | 0.0019389726 | 1.832636 | 0.002282 | 1.968294 | 0.007954 | 2.5844848 | 0.1134284 | 2.5664688 | 0.180107
737 | 1 | 0 | 1.5 | 0 | 1.375666 | 0 | 3.6268 | 0 | 3.7918 | 0.0033728 | 3.354 | 0 | 3.73 | 0.008537 | 0.14705809 | 4.8007522 | 1.5656263 | 0.0019501942 | 1.832572 | 0.002274 | 1.967888 | 0.007988 | 2.5844536 | 0.1073838 | 2.5677486 | 0.178482
738 | 1 | 0 | 1.5 | 0 | 1.375656 | 0 | 3.6254 | 0 | 3.7899 | 0.0032035 | 3.353 | 0 | 3.729 | 0.008478 | 0.14693616 | 4.8086358 | 1.5654735 | 0.0019614158 | 1.832508 | 0.002266 | 1.967482 | 0.008022 | 2.5844224 | 0.1013392 | 2.5690284 | 0.176857
739 | 1 | 0 | 1.5 | 0 | 1.375645 | 0 | 3.6241 | 0 | 3.788 | 0.0030341 | 3.3519 | 0 | 3.728 | 0.008419 | 0.14681423 | 4.8165194 | 1.5653207 | 0.0019726374 | 1.832444 | 0.002258 | 1.967076 | 0.008056 | 2.5843912 | 0.0952946 | 2.5703082 | 0.175232
740 | 1 | 0 | 1.5 | 0 | 1.375635 | 0 | 3.6227 | 0 | 3.7861 | 0.0028647 | 3.3509 | 0 | 3.727 | 0.00836 | 0.1466923 | 4.824403 | 1.5651679 | 0.001983859 | 1.83238 | 0.00225 | 1.96667 | 0.00809 | 2.58436 | 0.08925 | 2.571588 | 0.173607
741 | 1 | 0 | 1.5 | 0 | 1.375624 | 0 | 3.6214 | 0 | 3.7843 | 0.0026954 | 3.3498 | 0 | 3.726 | 0.008306 | 0.14657805 | 4.8321601 | 1.5650151 | 0.0019950804 | 1.832318 | 0.002242 | 1.966262 | 0.008124 | 2.5823952 | 0.0834698 | 2.5728996 | 0.1716486
742 | 1 | 0 | 1.5 | 0 | 1.375614 | 0 | 3.62 | 0 | 3.7824 | 0.002526 | 3.3488 | 0 | 3.725 | 0.008252 | 0.1464638 | 4.8399172 | 1.5648623 | 0.0020063018 | 1.832256 | 0.002234 | 1.965854 | 0.008158 | 2.5804304 | 0.0776896 | 2.5742112 | 0.1696902
743 | 1 | 0 | 1.5 | 0 | 1.375604 | 0 | 3.6187 | 0 | 3.7805 | 0.0023567 | 3.3477 | 0 | 3.724 | 0.008198 | 0.14634955 | 4.8476743 | 1.5647095 | 0.0020175232 | 1.832194 | 0.002226 | 1.965446 | 0.008192 | 2.5784656 | 0.0719094 | 2.5755228 | 0.1677318
744 | 1 | 0 | 1.5 | 0 | 1.375593 | 0 | 3.6173 | 0 | 3.7787 | 0.0021873 | 3.3467 | 0 | 3.723 | 0.008144 | 0.1462353 | 4.8554314 | 1.5645567 | 0.0020287446 | 1.832132 | 0.002218 | 1.965038 | 0.008226 | 2.5765008 | 0.0661292 | 2.5768344 | 0.1657734
745 | 1 | 0 | 1.5 | 0 | 1.375583 | 0 | 3.616 | 0 | 3.7768 | 0.0020179 | 3.3456 | 0 | 3.722 | 0.00809 | 0.14612105 | 4.8631885 | 1.5644039 | 0.002039966 | 1.83207 | 0.00221 | 1.96463 | 0.00826 | 2.574536 | 0.060349 | 2.578146 | 0.163815
746 | 1 | 0 | 1.5 | 0 | 1.375573 | 0 | 3.6146 | 0 | 3.7749 | 0.0018486 | 3.3446 | 0 | 3.721 | 0.008036 | 0.1460068 | 4.8709456 | 1.5642511 | 0.0020511874 | 1.83201 | 0.002202 | 1.964226 | 0.008296 | 2.5711508 | 0.0556812 | 2.5794262 | 0.1614674
747 | 1 | 0 | 1.5 | 0 | 1.375562 | 0 | 3.6133 | 0 | 3.773 | 0.0016792 | 3.3435 | 0 | 3.72 | 0.007982 | 0.14589255 | 4.8787027 | 1.5640983 | 0.0020624088 | 1.83195 | 0.002194 | 1.963822 | 0.008332 | 2.5677656 | 0.0510134 | 2.5807064 | 0.1591198
748 | 1 | 0 | 1.5 | 0 | 1.375552 | 0 | 3.6119 | 0 | 3.7712 | 0.0015098 | 3.3425 | 0 | 3.719 | 0.007928 | 0.1457783 | 4.8864598 | 1.5639455 | 0.0020736302 | 1.83189 | 0.002186 | 1.963418 | 0.008368 | 2.5643804 | 0.0463456 | 2.5819866 | 0.1567722
749 | 1 | 0 | 1.5 | 0 | 1.375542 | 0 | 3.6106 | 0 | 3.7693 | 0.0013405 | 3.3414 | 0 | 3.718 | 0.007874 | 0.14566405 | 4.8942169 | 1.5637927 | 0.0020848516 | 1.83183 | 0.002178 | 1.963014 | 0.008404 | 2.5609952 | 0.0416778 | 2.5832668 | 0.1544246
750 | 1 | 0 | 1.5 | 0 | 1.375532 | 0 | 3.6092 | 0 | 3.7674 | 0.0011711 | 3.3404 | 0 | 3.717 | 0.00782 | 0.1455498 | 4.901974 | 1.5636399 | 0.002096073 | 1.83177 | 0.00217 | 1.96261 | 0.00844 | 2.55761 | 0.03701 | 2.584547 | 0.152077
751 | 1 | 0 | 1.5 | 0 | 1.375521 | 0 | 3.6079 | 0 | 3.7656 | 0.0010018 | 3.3393 | 0 | 3.7161 | 0.007758 | 0.14544261 | 4.9096104 | 1.56349546 | 0.0021082552 | 1.83171 | 0.002164 | 1.962204 | 0.008474 | 2.5535864 | 0.0337498 | 2.5857032 | 0.1492876
752 | 1 | 0 | 1.5 | 0 | 1.375511 | 0 | 3.6065 | 0 | 3.7637 | 0.00083239 | 3.3383 | 0 | 3.7152 | 0.007696 | 0.14533542 | 4.9172468 | 1.56335102 | 0.0021204374 | 1.83165 | 0.002158 | 1.961798 | 0.008508 | 2.5495628 | 0.0304896 | 2.5868594 | 0.1464982
753 | 1 | 0 | 1.5 | 0 | 1.375501 | 0 | 3.6052 | 0 | 3.7618 | 0.00066303 | 3.3373 | 0 | 3.7143 | 0.007634 | 0.14522823 | 4.9248832 | 1.56320658 | 0.0021326196 | 1.83159 | 0.002152 | 1.961392 | 0.008542 | 2.5455392 | 0.0272294 | 2.5880156 | 0.1437088
754 | 1 | 0 | 1.5 | 0 | 1.375491 | 0 | 3.6038 | 0 | 3.7599 | 0.00049366 | 3.3362 | 0 | 3.7134 | 0.007572 | 0.14512104 | 4.9325196 | 1.56306214 | 0.0021448018 | 1.83153 | 0.002146 | 1.960986 | 0.008576 | 2.5415156 | 0.0239692 | 2.5891718 | 0.1409194
755 | 1 | 0 | 1.5 | 0 | 1.375481 | 0 | 3.6025 | 0 | 3.7581 | 0.0003243 | 3.3352 | 0 | 3.7125 | 0.00751 | 0.14501385 | 4.940156 | 1.5629177 | 0.002156984 | 1.83147 | 0.00214 | 1.96058 | 0.00861 | 2.537492 | 0.020709 | 2.590328 | 0.13813
756 | 1 | 0 | 1.5 | 0 | 1.375471 | 0 | 3.6011 | 0 | 3.7562 | 0.00015494 | 3.3341 | 0 | 3.7116 | 0.007448 | 0.14490666 | 4.9477924 | 1.56277656 | 0.0021695468 | 1.831412 | 0.002132 | 1.960176 | 0.008648 | 2.5334656 | 0.0187152 | 2.5912308 | 0.1348616
757 | 1 | 0 | 1.5 | 0 | 1.375461 | 0 | 3.6 | 0 | 3.7547 | 0.00013367 | 3.3332 | 0 | 3.7107 | 0.007386 | 0.14479947 | 4.9554288 | 1.56263542 | 0.0021821096 | 1.831354 | 0.002124 | 1.959772 | 0.008686 | 2.5294392 | 0.0167214 | 2.5921336 | 0.1315932
758 | 1 | 0 | 1.5 | 0 | 1.375451 | 0 | 3.5988 | 0 | 3.7532 | 0.00012886 | 3.3323 | 0 | 3.7098 | 0.007324 | 0.14469228 | 4.9630652 | 1.56249428 | 0.0021946724 | 1.831296 | 0.002116 | 1.959368 | 0.008724 | 2.5254128 | 0.0147276 | 2.5930364 | 0.1283248
759 | 1 | 0 | 1.5 | 0 | 1.375441 | 0 | 3.5977 | 0 | 3.7518 | 0.00012406 | 3.3315 | 0 | 3.7089 | 0.007262 | 0.14458509 | 4.9707016 | 1.56235314 | 0.0022072352 | 1.831238 | 0.002108 | 1.958964 | 0.008762 | 2.5213864 | 0.0127338 | 2.5939392 | 0.1250564
760 | 1 | 0 | 1.5 | 0 | 1.375431 | 0 | 3.5965 | 0 | 3.7503 | 0.00011925 | 3.3306 | 0 | 3.708 | 0.0072 | 0.1444779 | 4.978338 | 1.562212 | 0.002219798 | 1.83118 | 0.0021 | 1.95856 | 0.0088 | 2.51736 | 0.01074 | 2.594842 | 0.121788
761 | 1 | 0 | 1.5 | 0 | 1.375421 | 0 | 3.5954 | 0 | 3.7488 | 0.00011444 | 3.3297 | 0 | 3.7071 | 0.007154 | 0.14437722 | 4.9858593 | 1.56207088 | 0.002232361 | 1.831124 | 0.002094 | 1.958156 | 0.008836 | 2.5137086 | 0.0097032 | 2.5953186 | 0.1180386
762 | 1 | 0 | 1.5 | 0 | 1.375412 | 0 | 3.5942 | 0 | 3.7474 | 0.00010963 | 3.3289 | 0 | 3.7062 | 0.007108 | 0.14427654 | 4.9933806 | 1.56192976 | 0.002244924 | 1.831068 | 0.002088 | 1.957752 | 0.008872 | 2.5100572 | 0.0086664 | 2.5957952 | 0.1142892
763 | 1 | 0 | 1.5 | 0 | 1.375402 | 0 | 3.5931 | 0 | 3.7459 | 0.00010482 | 3.328 | 0 | 3.7053 | 0.007062 | 0.14417586 | 5.0009019 | 1.56178864 | 0.002257487 | 1.831012 | 0.002082 | 1.957348 | 0.008908 | 2.5064058 | 0.0076296 | 2.5962718 | 0.1105398
764 | 1 | 0 | 1.5 | 0 | 1.375392 | 0 | 3.5919 | 0 | 3.7444 | 0.00010001 | 3.3271 | 0 | 3.7044 | 0.007016 | 0.14407518 | 5.0084232 | 1.56164752 | 0.00227005 | 1.830956 | 0.002076 | 1.956944 | 0.008944 | 2.5027544 | 0.0065928 | 2.5967484 | 0.1067904
765 | 1 | 0 | 1.5 | 0 | 1.375382 | 0 | 3.5908 | 0 | 3.743 | 9.5206e-05 | 3.3262 | 0 | 3.7035 | 0.00697 | 0.1439745 | 5.0159445 | 1.5615064 | 0.002282613 | 1.8309 | 0.00207 | 1.95654 | 0.00898 | 2.499103 | 0.005556 | 2.597225 | 0.103041
766 | 1 | 0 | 1.5 | 0 | 1.375372 | 0 | 3.5896 | 0 | 3.7415 | 9.0397e-05 | 3.3254 | 0 | 3.7026 | 0.006924 | 0.14387382 | 5.0234658 | 1.56136526 | 0.0022951758 | 1.830844 | 0.002064 | 1.956136 | 0.009016 | 2.4960584 | 0.0051368 | 2.5970638 | 0.0988752
767 | 1 | 0 | 1.5 | 0 | 1.375363 | 0 | 3.5885 | 0 | 3.74 | 8.5589e-05 | 3.3245 | 0 | 3.7017 | 0.006878 | 0.14377314 | 5.0309871 | 1.56122412 | 0.0023077386 | 1.830788 | 0.002058 | 1.955732 | 0.009052 | 2.4930138 | 0.0047176 | 2.5969026 | 0.0947094
768 | 1 | 0 | 1.5 | 0 | 1.375353 | 0 | 3.5873 | 0 | 3.7386 | 8.078e-05 | 3.3236 | 0 | 3.7008 | 0.006832 | 0.14367246 | 5.0385084 | 1.56108298 | 0.0023203014 | 1.830732 | 0.002052 | 1.955328 | 0.009088 | 2.4899692 | 0.0042984 | 2.5967414 | 0.0905436
769 | 1 | 0 | 1.5 | 0 | 1.375343 | 0 | 3.5862 | 0 | 3.7371 | 7.5972e-05 | 3.3228 | 0 | 3.6999 | 0.006786 | 0.14357178 | 5.0460297 | 1.56094184 | 0.0023328642 | 1.830676 | 0.002046 | 1.954924 | 0.009124 | 2.4869246 | 0.0038792 | 2.5965802 | 0.0863778
770 | 1 | 0 | 1.5 | 0 | 1.375334 | 0 | 3.585 | 0 | 3.7357 | 7.1164e-05 | 3.3219 | 0 | 3.699 | 0.00674 | 0.1434711 | 5.053551 | 1.5608007 | 0.002345427 | 1.83062 | 0.00204 | 1.95452 | 0.00916 | 2.48388 | 0.00346 | 2.596419 | 0.082212
771 | 1 | 0 | 1.5 | 0 | 1.375324 | 0 | 3.5839 | 0 | 3.7342 | 6.6355e-05 | 3.321 | 0 | 3.6982 | 0.006705 | 0.14344108 | 5.061386 | 1.56065976 | 0.002358023 | 1.830564 | 0.002034 | 1.954118 | 0.009198 | 2.4813678 | 0.0031834 | 2.5953916 | 0.0777998
772 | 1 | 0 | 1.5 | 0 | 1.375315 | 0 | 3.5827 | 0 | 3.7327 | 6.1547e-05 | 3.3201 | 0 | 3.6974 | 0.00667 | 0.14341106 | 5.069221 | 1.56051882 | 0.002370619 | 1.830508 | 0.002028 | 1.953716 | 0.009236 | 2.4788556 | 0.0029068 | 2.5943642 | 0.0733876
773 | 1 | 0 | 1.5 | 0 | 1.375305 | 0 | 3.5816 | 0 | 3.7313 | 5.6739e-05 | 3.3193 | 0 | 3.6966 | 0.006635 | 0.14338104 | 5.077056 | 1.56037788 | 0.002383215 | 1.830452 | 0.002022 | 1.953314 | 0.009274 | 2.4763434 | 0.0026302 | 2.5933368 | 0.0689754
774 | 1 | 0 | 1.5 | 0 | 1.375295 | 0 | 3.5804 | 0 | 3.7298 | 5.193e-05 | 3.3184 | 0 | 3.6958 | 0.0066 | 0.14335102 | 5.084891 | 1.56023694 | 0.002395811 | 1.830396 | 0.002016 | 1.952912 | 0.009312 | 2.4738312 | 0.0023536 | 2.5923094 | 0.0645632
775 | 1 | 0 | 1.5 | 0 | 1.375286 | 0 | 3.5793 | 0 | 3.7283 | 4.7122e-05 | 3.3175 | 0 | 3.695 | 0.006565 | 0.143321 | 5.092726 | 1.560096 | 0.002408407 | 1.83034 | 0.00201 | 1.95251 | 0.00935 | 2.471319 | 0.002077 | 2.591282 | 0.060151
776 | 1 | 0 | 1.5 | 0 | 1.375277 | 0 | 3.5781 | 0 | 3.7269 | 4.2314e-05 | 3.3167 | 0 | 3.6942 | 0.00653 | 0.14329098 | 5.100561 | 1.55996504 | 0.0024226488 | 1.830288 | 0.002004 | 1.952106 | 0.009388 | 2.4690952 | 0.0018676 | 2.589202 | 0.055806
777 | 1 | 0 | 1.5 | 0 | 1.375267 | 0 | 3.577 | 0 | 3.7254 | 3.7505e-05 | 3.3158 | 0 | 3.6934 | 0.006495 | 0.14326096 | 5.108396 | 1.55983408 | 0.0024368906 | 1.830236 | 0.001998 | 1.951702 | 0.009426 | 2.4668714 | 0.0016582 | 2.587122 | 0.051461
778 | 1 | 0 | 1.5 | 0 | 1.375258 | 0 | 3.5758 | 0 | 3.724 | 3.2697e-05 | 3.3149 | 0 | 3.6926 | 0.00646 | 0.14323094 | 5.116231 | 1.55970312 | 0.0024511324 | 1.830184 | 0.001992 | 1.951298 | 0.009464 | 2.4646476 | 0.0014488 | 2.585042 | 0.047116
779 | 1 | 0 | 1.5 | 0 | 1.375248 | 0 | 3.5747 | 0 | 3.7225 | 2.7889e-05 | 3.3141 | 0 | 3.6918 | 0.006425 | 0.14320092 | 5.124066 | 1.55957216 | 0.0024653742 | 1.830132 | 0.001986 | 1.950894 | 0.009502 | 2.4624238 | 0.0012394 | 2.582962 | 0.042771
780 | 1 | 0 | 1.5 | 0 | 1.375239 | 0 | 3.5735 | 0 | 3.721 | 2.308e-05 | 3.3132 | 0 | 3.691 | 0.00639 | 0.1431709 | 5.131901 | 1.5594412 | 0.002479616 | 1.83008 | 0.00198 | 1.95049 | 0.00954 | 2.4602 | 0.00103 | 2.580882 | 0.038426
781 | 1 | 0 | 1.5 | 0 | 1.375229 | 0 | 3.5724 | 0 | 3.7196 | 1.8272e-05 | 3.3123 | 0 | 3.6902 | 0.006334 | 0.1432063 | 5.1400191 | 1.55931022 | 0.0024938578 | 1.830026 | 0.001974 | 1.950088 | 0.00958 | 2.4581852 | 0.0008918 | 2.5777038 | 0.0346122
782 | 1 | 0 | 1.5 | 0 | 1.37522 | 0 | 3.5712 | 0 | 3.7181 | 1.3463e-05 | 3.3114 | 0 | 3.6894 | 0.006278 | 0.1432417 | 5.1481372 | 1.55917924 | 0.0025080996 | 1.829972 | 0.001968 | 1.949686 | 0.00962 | 2.4561704 | 0.0007536 | 2.5745256 | 0.0307984
783 | 1 | 0 | 1.5 | 0 | 1.375211 | 0 | 3.5701 | 0 | 3.7166 | 8.6551e-06 | 3.3106 | 0 | 3.6886 | 0.006222 | 0.1432771 | 5.1562553 | 1.55904826 | 0.0025223414 | 1.829918 | 0.001962 | 1.949284 | 0.00966 | 2.4541556 | 0.0006154 | 2.5713474 | 0.0269846
784 | 1 | 0 | 1.5 | 0 | 1.375202 | 0 | 3.5689 | 0 | 3.7152 | 3.8467e-06 | 3.3097 | 0 | 3.6878 | 0.006166 | 0.1433125 | 5.1643734 | 1.55891728 | 0.0025365832 | 1.829864 | 0.001956 | 1.948882 | 0.0097 | 2.4521408 | 0.0004772 | 2.5681692 | 0.0231708
785 | 1 | 0 | 1.5 | 0 | 1.375192 | 0 | 3.5678 | 0 | 3.7138 | 0 | 3.3088 | 0 | 3.687 | 0.00611 | 0.1433479 | 5.1724915 | 1.5587863 | 0.002550825 | 1.82981 | 0.00195 | 1.94848 | 0.00974 | 2.450126 | 0.000339 | 2.564991 | 0.019357
786 | 1 | 0 | 1.5 | 0 | 1.375183 | 0 | 3.5668 | 0 | 3.7126 | 0 | 3.3081 | 0 | 3.6862 | 0.006054 | 0.1433833 | 5.1806096 | 1.55865534 | 0.0025650668 | 1.829758 | 0.001944 | 1.948078 | 0.009778 | 2.4482928 | 0.0002754 | 2.5609404 | 0.0166302
787 | 1 | 0 | 1.5 | 0 | 1.375174 | 0 | 3.5659 | 0 | 3.7114 | 0 | 3.3073 | 0 | 3.6854 | 0.005998 | 0.1434187 | 5.1887277 | 1.55852438 | 0.0025793086 | 1.829706 | 0.001938 | 1.947676 | 0.009816 | 2.4464596 | 0.0002118 | 2.5568898 | 0.0139034
788 | 1 | 0 | 1.5 | 0 | 1.375165 | 0 | 3.5649 | 0 | 3.7102 | 0 | 3.3065 | 0 | 3.6846 | 0.005942 | 0.1434541 | 5.1968458 | 1.55839342 | 0.0025935504 | 1.829654 | 0.001932 | 1.947274 | 0.009854 | 2.4446264 | 0.0001482 | 2.5528392 | 0.0111766
789 | 1 | 0 | 1.5 | 0 | 1.375155 | 0 | 3.5639 | 0 | 3.709 | 0 | 3.3057 | 0 | 3.6838 | 0.005886 | 0.1434895 | 5.2049639 | 1.55826246 | 0.0026077922 | 1.829602 | 0.001926 | 1.946872 | 0.009892 | 2.4427932 | 8.46e-05 | 2.5487886 | 0.0084498
790 | 1 | 0 | 1.5 | 0 | 1.375146 | 0 | 3.563 | 0 | 3.7078 | 0 | 3.305 | 0 | 3.683 | 0.00583 | 0.1435249 | 5.213082 | 1.5581315 | 0.002622034 | 1.82955 | 0.00192 | 1.94647 | 0.00993 | 2.44096 | 2.1e-05 | 2.544738 | 0.005723
791 | 1 | 0 | 1.5 | 0 | 1.375137 | 0 | 3.562 | 0 | 3.7066 | 0 | 3.3042 | 0 | 3.6822 | 0.005788 | 0.14356259 | 5.2210756 | 1.5580005 | 0.002636276 | 1.8295 | 0.001914 | 1.946068 | 0.009972 | 2.439314 | 1.68e-05 | 2.5404812 | 0.0045906
792 | 1 | 0 | 1.5 | 0 | 1.375128 | 0 | 3.561 | 0 | 3.7054 | 0 | 3.3034 | 0 | 3.6814 | 0.005746 | 0.14360028 | 5.2290692 | 1.5578695 | 0.002650518 | 1.82945 | 0.001908 | 1.945666 | 0.010014 | 2.437668 | 1.26e-05 | 2.5362244 | 0.0034582
793 | 1 | 0 | 1.5 | 0 | 1.375119 | 0 | 3.56 | 0 | 3.7042 | 0 | 3.3026 | 0 | 3.6806 | 0.005704 | 0.14363797 | 5.2370628 | 1.5577385 | 0.00266476 | 1.8294 | 0.001902 | 1.945264 | 0.010056 | 2.436022 | 8.4e-06 | 2.5319676 | 0.0023258
794 | 1 | 0 | 1.5 | 0 | 1.37511 | 0 | 3.5591 | 0 | 3.703 | 0 | 3.3019 | 0 | 3.6798 | 0.005662 | 0.14367566 | 5.2450564 | 1.5576075 | 0.002679002 | 1.82935 | 0.001896 | 1.944862 | 0.010098 | 2.434376 | 4.2e-06 | 2.5277108 | 0.0011934
795 | 1 | 0 | 1.5 | 0 | 1.375101 | 0 | 3.5581 | 0 | 3.7018 | 0 | 3.3011 | 0 | 3.679 | 0.00562 | 0.14371335 | 5.25305 | 1.5574765 | 0.002693244 | 1.8293 | 0.00189 | 1.94446 | 0.01014 | 2.43273 | 0 | 2.523454 | 6.1e-05
796 | 1 | 0 | 1.5 | 0 | 1.375092 | 0 | 3.5571 | 0 | 3.7006 | 0 | 3.3003 | 0 | 3.6782 | 0.005578 | 0.14375104 | 5.2610436 | 1.5573457 | 0.0027075272 | 1.82925 | 0.001884 | 1.944058 | 0.01018 | 2.431242 | 0 | 2.5202962 | 4.88e-05
797 | 1 | 0 | 1.5 | 0 | 1.375083 | 0 | 3.5562 | 0 | 3.6994 | 0 | 3.2995 | 0 | 3.6774 | 0.005536 | 0.14378873 | 5.2690372 | 1.5572149 | 0.0027218104 | 1.8292 | 0.001878 | 1.943656 | 0.01022 | 2.429754 | 0 | 2.5171384 | 3.66e-05
798 | 1 | 0 | 1.5 | 0 | 1.375074 | 0 | 3.5552 | 0 | 3.6982 | 0 | 3.2987 | 0 | 3.6766 | 0.005494 | 0.14382642 | 5.2770308 | 1.5570841 | 0.0027360936 | 1.82915 | 0.001872 | 1.943254 | 0.01026 | 2.428266 | 0 | 2.5139806 | 2.44e-05
799 | 1 | 0 | 1.5 | 0 | 1.375065 | 0 | 3.5542 | 0 | 3.697 | 0 | 3.298 | 0 | 3.6758 | 0.005452 | 0.14386411 | 5.2850244 | 1.5569533 | 0.0027503768 | 1.8291 | 0.001866 | 1.942852 | 0.0103 | 2.426778 | 0 | 2.5108228 | 1.22e-05
800 | 1 | 0 | 1.5 | 0 | 1.375056 | 0 | 3.5532 | 0 | 3.6958 | 0 | 3.2972 | 0 | 3.675 | 0.00541 | 0.1439018 | 5.293018 | 1.5568225 | 0.00276466 | 1.82905 | 0.00186 | 1.94245 | 0.01034 | 2.42529 | 0 | 2.507665 | 0
801 | 1 | 0 | 1.5 | 0 | 1.375047 | 0 | 3.5523 | 0 | 3.6946 | 0 | 3.2964 | 0 | 3.6743 | 0.005369 | 0.14394157 | 5.3008928 | 1.55670028 | 0.0027809372 | 1.829002 | 0.001856 | 1.942046 | 0.01038 | 2.4239202 | 0 | 2.5052228 | 0
802 | 1 | 0 | 1.5 | 0 | 1.375038 | 0 | 3.5513 | 0 | 3.6934 | 0 | 3.2956 | 0 | 3.6736 | 0.005328 | 0.14398134 | 5.3087676 | 1.55657806 | 0.0027972144 | 1.828954 | 0.001852 | 1.941642 | 0.01042 | 2.4225504 | 0 | 2.5027806 | 0
803 | 1 | 0 | 1.5 | 0 | 1.37503 | 0 | 3.5503 | 0 | 3.6922 | 0 | 3.2949 | 0 | 3.6729 | 0.005287 | 0.14402111 | 5.3166424 | 1.55645584 | 0.0028134916 | 1.828906 | 0.001848 | 1.941238 | 0.01046 | 2.4211806 | 0 | 2.5003384 | 0
804 | 1 | 0 | 1.5 | 0 | 1.375021 | 0 | 3.5494 | 0 | 3.691 | 0 | 3.2941 | 0 | 3.6722 | 0.005246 | 0.14406088 | 5.3245172 | 1.55633362 | 0.0028297688 | 1.828858 | 0.001844 | 1.940834 | 0.0105 | 2.4198108 | 0 | 2.4978962 | 0
805 | 1 | 0 | 1.5 | 0 | 1.375012 | 0 | 3.5484 | 0 | 3.6898 | 0 | 3.2933 | 0 | 3.6715 | 0.005205 | 0.14410065 | 5.332392 | 1.5562114 | 0.002846046 | 1.82881 | 0.00184 | 1.94043 | 0.01054 | 2.418441 | 0 | 2.495454 | 0
806 | 1 | 0 | 1.5 | 0 | 1.375003 | 0 | 3.5474 | 0 | 3.6886 | 0 | 3.2925 | 0 | 3.6708 | 0.005164 | 0.14414042 | 5.3402668 | 1.55608918 | 0.002862323 | 1.828762 | 0.001834 | 1.940028 | 0.010582 | 2.4171668 | 0 | 2.4933804 | 0
807 | 1 | 0 | 1.5 | 0 | 1.374994 | 0 | 3.5464 | 0 | 3.6874 | 0 | 3.2918 | 0 | 3.6701 | 0.005123 | 0.14418019 | 5.3481416 | 1.55596696 | 0.0028786 | 1.828714 | 0.001828 | 1.939626 | 0.010624 | 2.4158926 | 0 | 2.4913068 | 0
808 | 1 | 0 | 1.5 | 0 | 1.374986 | 0 | 3.5455 | 0 | 3.6862 | 0 | 3.291 | 0 | 3.6694 | 0.005082 | 0.14421996 | 5.3560164 | 1.55584474 | 0.002894877 | 1.828666 | 0.001822 | 1.939224 | 0.010666 | 2.4146184 | 0 | 2.4892332 | 0
809 | 1 | 0 | 1.5 | 0 | 1.374977 | 0 | 3.5445 | 0 | 3.685 | 0 | 3.2902 | 0 | 3.6687 | 0.005041 | 0.14425973 | 5.3638912 | 1.55572252 | 0.002911154 | 1.828618 | 0.001816 | 1.938822 | 0.010708 | 2.4133442 | 0 | 2.4871596 | 0
810 | 1 | 0 | 1.5 | 0 | 1.374968 | 0 | 3.5435 | 0 | 3.6838 | 0 | 3.2894 | 0 | 3.668 | 0.005 | 0.1442995 | 5.371766 | 1.5556003 | 0.002927431 | 1.82857 | 0.00181 | 1.93842 | 0.01075 | 2.41207 | 0 | 2.485086 | 0
811 | 1 | 0 | 1.5 | 0 | 1.374959 | 0 | 3.5426 | 0 | 3.6826 | 0 | 3.2887 | 0 | 3.6673 | 0.004961 | 0.14434113 | 5.3795271 | 1.55547806 | 0.002943708 | 1.828522 | 0.001804 | 1.938018 | 0.010792 | 2.4108774 | 0 | 2.4832626 | 0
812 | 1 | 0 | 1.5 | 0 | 1.374951 | 0 | 3.5416 | 0 | 3.6814 | 0 | 3.2879 | 0 | 3.6666 | 0.004922 | 0.14438276 | 5.3872882 | 1.55535582 | 0.002959985 | 1.828474 | 0.001798 | 1.937616 | 0.010834 | 2.4096848 | 0 | 2.4814392 | 0
813 | 1 | 0 | 1.5 | 0 | 1.374942 | 0 | 3.5406 | 0 | 3.6802 | 0 | 3.2871 | 0 | 3.6659 | 0.004883 | 0.14442439 | 5.3950493 | 1.55523358 | 0.002976262 | 1.828426 | 0.001792 | 1.937214 | 0.010876 | 2.4084922 | 0 | 2.4796158 | 0
814 | 1 | 0 | 1.5 | 0 | 1.374934 | 0 | 3.5397 | 0 | 3.679 | 0 | 3.2863 | 0 | 3.6652 | 0.004844 | 0.14446602 | 5.4028104 | 1.55511134 | 0.002992539 | 1.828378 | 0.001786 | 1.936812 | 0.010918 | 2.4072996 | 0 | 2.4777924 | 0
815 | 1 | 0 | 1.5 | 0 | 1.374925 | 0 | 3.5387 | 0 | 3.6778 | 0 | 3.2855 | 0 | 3.6645 | 0.004805 | 0.14450765 | 5.4105715 | 1.5549891 | 0.003008816 | 1.82833 | 0.00178 | 1.93641 | 0.01096 | 2.406107 | 0 | 2.475969 | 0
816 | 1 | 0 | 1.5 | 0 | 1.374916 | 0 | 3.5378 | 0 | 3.6767 | 0 | 3.2848 | 0 | 3.6638 | 0.004766 | 0.14454928 | 5.4183326 | 1.55486688 | 0.003025093 | 1.828284 | 0.001776 | 1.936006 | 0.011002 | 2.4049856 | 0 | 2.4743314 | 0
817 | 1 | 0 | 1.5 | 0 | 1.374908 | 0 | 3.537 | 0 | 3.6757 | 0 | 3.2842 | 0 | 3.6631 | 0.004727 | 0.14459091 | 5.4260937 | 1.55474466 | 0.00304137 | 1.828238 | 0.001772 | 1.935602 | 0.011044 | 2.4038642 | 0 | 2.4726938 | 0
818 | 1 | 0 | 1.5 | 0 | 1.374899 | 0 | 3.5362 | 0 | 3.6747 | 0 | 3.2836 | 0 | 3.6624 | 0.004688 | 0.14463254 | 5.4338548 | 1.55462244 | 0.003057647 | 1.828192 | 0.001768 | 1.935198 | 0.011086 | 2.4027428 | 0 | 2.4710562 | 0
819 | 1 | 0 | 1.5 | 0 | 1.374891 | 0 | 3.5353 | 0 | 3.6738 | 0 | 3.2829 | 0 | 3.6617 | 0.004649 | 0.14467417 | 5.4416159 | 1.55450022 | 0.003073924 | 1.828146 | 0.001764 | 1.934794 | 0.011128 | 2.4016214 | 0 | 2.4694186 | 0
820 | 1 | 0 | 1.5 | 0 | 1.374882 | 0 | 3.5345 | 0 | 3.6728 | 0 | 3.2823 | 0 | 3.661 | 0.00461 | 0.1447158 | 5.449377 | 1.554378 | 0.003090201 | 1.8281 | 0.00176 | 1.93439 | 0.01117 | 2.4005 | 0 | 2.467781 | 0
821 | 1 | 0 | 1.5 | 0 | 1.374874 | 0 | 3.5337 | 0 | 3.6718 | 0 | 3.2817 | 0 | 3.6603 | 0.004576 | 0.14485328 | 5.457132 | 1.55425576 | 0.0031064782 | 1.828054 | 0.001756 | 1.933988 | 0.011214 | 2.399442 | 0 | 2.4662898 | 0
822 | 1 | 0 | 1.5 | 0 | 1.374865 | 0 | 3.5329 | 0 | 3.6708 | 0 | 3.2811 | 0 | 3.6596 | 0.004542 | 0.14499076 | 5.464887 | 1.55413352 | 0.0031227554 | 1.828008 | 0.001752 | 1.933586 | 0.011258 | 2.398384 | 0 | 2.4647986 | 0
823 | 1 | 0 | 1.5 | 0 | 1.374857 | 0 | 3.5321 | 0 | 3.6698 | 0 | 3.2804 | 0 | 3.6589 | 0.004508 | 0.14512824 | 5.472642 | 1.55401128 | 0.0031390326 | 1.827962 | 0.001748 | 1.933184 | 0.011302 | 2.397326 | 0 | 2.4633074 | 0
824 | 1 | 0 | 1.5 | 0 | 1.374848 | 0 | 3.5313 | 0 | 3.6688 | 0 | 3.2798 | 0 | 3.6582 | 0.004474 | 0.14526572 | 5.480397 | 1.55388904 | 0.0031553098 | 1.827916 | 0.001744 | 1.932782 | 0.011346 | 2.396268 | 0 | 2.4618162 | 0
825 | 1 | 0 | 1.5 | 0 | 1.37484 | 0 | 3.5305 | 0 | 3.6679 | 0 | 3.2792 | 0 | 3.6575 | 0.00444 | 0.1454032 | 5.488152 | 1.5537668 | 0.003171587 | 1.82787 | 0.00174 | 1.93238 | 0.01139 | 2.39521 | 0 | 2.460325 | 0
826 | 1 | 0 | 1.5 | 0 | 1.374832 | 0 | 3.5297 | 0 | 3.6669 | 0 | 3.2786 | 0 | 3.6568 | 0.004406 | 0.14554068 | 5.495907 | 1.55364968 | 0.003189603 | 1.827826 | 0.001734 | 1.931976 | 0.011434 | 2.394206 | 0 | 2.4589528 | 0
827 | 1 | 0 | 1.5 | 0 | 1.374823 | 0 | 3.5289 | 0 | 3.6659 | 0 | 3.2779 | 0 | 3.6561 | 0.004372 | 0.14567816 | 5.503662 | 1.55353256 | 0.003207619 | 1.827782 | 0.001728 | 1.931572 | 0.011478 | 2.393202 | 0 | 2.4575806 | 0
828 | 1 | 0 | 1.5 | 0 | 1.374815 | 0 | 3.5281 | 0 | 3.6649 | 0 | 3.2773 | 0 | 3.6554 | 0.004338 | 0.14581564 | 5.511417 | 1.55341544 | 0.003225635 | 1.827738 | 0.001722 | 1.931168 | 0.011522 | 2.392198 | 0 | 2.4562084 | 0
829 | 1 | 0 | 1.5 | 0 | 1.374807 | 0 | 3.5273 | 0 | 3.6639 | 0 | 3.2767 | 0 | 3.6547 | 0.004304 | 0.14595312 | 5.519172 | 1.55329832 | 0.003243651 | 1.827694 | 0.001716 | 1.930764 | 0.011566 | 2.391194 | 0 | 2.4548362 | 0
830 | 1 | 0 | 1.5 | 0 | 1.374798 | 0 | 3.5265 | 0 | 3.663 | 0 | 3.2761 | 0 | 3.654 | 0.00427 | 0.1460906 | 5.526927 | 1.5531812 | 0.003261667 | 1.82765 | 0.00171 | 1.93036 | 0.01161 | 2.39019 | 0 | 2.453464 | 0
831 | 1 | 0 | 1.5 | 0 | 1.37479 | 0 | 3.5257 | 0 | 3.662 | 0 | 3.2754 | 0 | 3.6533 | 0.004237 | 0.14640728 | 5.5347717 | 1.55306634 | 0.0032804726 | 1.827606 | 0.001706 | 1.929956 | 0.011654 | 2.3892368 | 0 | 2.4521912 | 0
832 | 1 | 0 | 1.5 | 0 | 1.374782 | 0 | 3.5249 | 0 | 3.661 | 0 | 3.2748 | 0 | 3.6526 | 0.004204 | 0.14672396 | 5.5426164 | 1.55295148 | 0.0032992782 | 1.827562 | 0.001702 | 1.929552 | 0.011698 | 2.3882836 | 0 | 2.4509184 | 0
833 | 1 | 0 | 1.5 | 0 | 1.374773 | 0 | 3.5241 | 0 | 3.66 | 0 | 3.2742 | 0 | 3.6519 | 0.004171 | 0.14704064 | 5.5504611 | 1.55283662 | 0.0033180838 | 1.827518 | 0.001698 | 1.929148 | 0.011742 | 2.3873304 | 0 | 2.4496456 | 0
834 | 1 | 0 | 1.5 | 0 | 1.374765 | 0 | 3.5233 | 0 | 3.659 | 0 | 3.2736 | 0 | 3.6512 | 0.004138 | 0.14735732 | 5.5583058 | 1.55272176 | 0.0033368894 | 1.827474 | 0.001694 | 1.928744 | 0.011786 | 2.3863772 | 0 | 2.4483728 | 0
835 | 1 | 0 | 1.5 | 0 | 1.374757 | 0 | 3.5225 | 0 | 3.658 | 0 | 3.2729 | 0 | 3.6505 | 0.004105 | 0.147674 | 5.5661505 | 1.5526069 | 0.003355695 | 1.82743 | 0.00169 | 1.92834 | 0.01183 | 2.385424 | 0 | 2.4471 | 0
836 | 1 | 0 | 1.5 | 0 | 1.374749 | 0 | 3.5217 | 0 | 3.6571 | 0 | 3.2723 | 0 | 3.6498 | 0.004072 | 0.14799068 | 5.5739952 | 1.55249208 | 0.0033745006 | 1.827386 | 0.001686 | 1.927936 | 0.011876 | 2.3845152 | 0 | 2.445912 | 0
837 | 1 | 0 | 1.5 | 0 | 1.37474 | 0 | 3.5209 | 0 | 3.6561 | 0 | 3.2717 | 0 | 3.6491 | 0.004039 | 0.14830736 | 5.5818399 | 1.55237726 | 0.0033933062 | 1.827342 | 0.001682 | 1.927532 | 0.011922 | 2.3836064 | 0 | 2.444724 | 0
838 | 1 | 0 | 1.5 | 0 | 1.374732 | 0 | 3.5201 | 0 | 3.6551 | 0 | 3.2711 | 0 | 3.6484 | 0.004006 | 0.14862404 | 5.5896846 | 1.55226244 | 0.0034121118 | 1.827298 | 0.001678 | 1.927128 | 0.011968 | 2.3826976 | 0 | 2.443536 | 0
839 | 1 | 0 | 1.5 | 0 | 1.374724 | 0 | 3.5193 | 0 | 3.6541 | 0 | 3.2704 | 0 | 3.6477 | 0.003973 | 0.14894072 | 5.5975293 | 1.55214762 | 0.0034309174 | 1.827254 | 0.001674 | 1.926724 | 0.012014 | 2.3817888 | 0 | 2.442348 | 0
840 | 1 | 0 | 1.5 | 0 | 1.374716 | 0 | 3.5185 | 0 | 3.6531 | 0 | 3.2698 | 0 | 3.647 | 0.00394 | 0.1492574 | 5.605374 | 1.5520328 | 0.003449723 | 1.82721 | 0.00167 | 1.92632 | 0.01206 | 2.38088 | 0 | 2.44116 | 0
841 | 1 | 0 | 1.5 | 0 | 1.374708 | 0 | 3.5177 | 0 | 3.6522 | 0 | 3.2692 | 0 | 3.6464 | 0.003907 | 0.14956825 | 5.6131105 | 1.55191796 | 0.0034685286 | 1.827168 | 0.001666 | 1.925914 | 0.012106 | 2.3800124 | 0 | 2.4400456 | 0
842 | 1 | 0 | 1.5 | 0 | 1.3747 | 0 | 3.5169 | 0 | 3.6512 | 0 | 3.2686 | 0 | 3.6458 | 0.003874 | 0.1498791 | 5.620847 | 1.55180312 | 0.0034873342 | 1.827126 | 0.001662 | 1.925508 | 0.012152 | 2.3791448 | 0 | 2.4389312 | 0
843 | 1 | 0 | 1.5 | 0 | 1.374692 | 0 | 3.5161 | 0 | 3.6502 | 0 | 3.2679 | 0 | 3.6452 | 0.003841 | 0.15018995 | 5.6285835 | 1.55168828 | 0.0035061398 | 1.827084 | 0.001658 | 1.925102 | 0.012198 | 2.3782772 | 0 | 2.4378168 | 0
844 | 1 | 0 | 1.5 | 0 | 1.374684 | 0 | 3.5153 | 0 | 3.6492 | 0 | 3.2673 | 0 | 3.6446 | 0.003808 | 0.1505008 | 5.63632 | 1.55157344 | 0.0035249454 | 1.827042 | 0.001654 | 1.924696 | 0.012244 | 2.3774096 | 0 | 2.4367024 | 0
845 | 1 | 0 | 1.5 | 0 | 1.374676 | 0 | 3.5145 | 0 | 3.6482 | 0 | 3.2667 | 0 | 3.644 | 0.003775 | 0.15081165 | 5.6440565 | 1.5514586 | 0.003543751 | 1.827 | 0.00165 | 1.92429 | 0.01229 | 2.376542 | 0 | 2.435588 | 0
846 | 1 | 0 | 1.5 | 0 | 1.374668 | 0 | 3.5137 | 0 | 3.6472 | 0 | 3.2661 | 0 | 3.6434 | 0.003742 | 0.1511225 | 5.651793 | 1.55134378 | 0.0035625568 | 1.826958 | 0.001644 | 1.923884 | 0.012336 | 2.3757116 | 0 | 2.4345378 | 0
847 | 1 | 0 | 1.5 | 0 | 1.37466 | 0 | 3.5128 | 0 | 3.6463 | 0 | 3.2654 | 0 | 3.6428 | 0.003709 | 0.15143335 | 5.6595295 | 1.55122896 | 0.0035813626 | 1.826916 | 0.001638 | 1.923478 | 0.012382 | 2.3748812 | 0 | 2.4334876 | 0
848 | 1 | 0 | 1.5 | 0 | 1.374652 | 0 | 3.512 | 0 | 3.6453 | 0 | 3.2648 | 0 | 3.6422 | 0.003676 | 0.1517442 | 5.667266 | 1.55111414 | 0.0036001684 | 1.826874 | 0.001632 | 1.923072 | 0.012428 | 2.3740508 | 0 | 2.4324374 | 0
849 | 1 | 0 | 1.5 | 0 | 1.374644 | 0 | 3.5112 | 0 | 3.6443 | 0 | 3.2642 | 0 | 3.6416 | 0.003643 | 0.15205505 | 5.6750025 | 1.55099932 | 0.0036189742 | 1.826832 | 0.001626 | 1.922666 | 0.012474 | 2.3732204 | 0 | 2.4313872 | 0
850 | 1 | 0 | 1.5 | 0 | 1.374636 | 0 | 3.511 | 0 | 3.644 | 0 | 3.264 | 0 | 3.641 | 0.00361 | 0.1523659 | 5.682739 | 1.5508845 | 0.00363778 | 1.82679 | 0.00162 | 1.92226 | 0.01252 | 2.37239 | 0 | 2.430337 | 0
851 | 1 | 0 | 1.5 | 0 | 1.374628 | 0 | 3.5109 | 0 | 3.644 | 0 | 3.264 | 0 | 3.6404 | 0.003577 | 0.1526712 | 5.6903716 | 1.55076966 | 0.0036565856 | 1.82675 | 0.001616 | 1.921854 | 0.012566 | 2.371594 | 0 | 2.429344 | 0
852 | 1 | 0 | 1.5 | 0 | 1.37462 | 0 | 3.5109 | 0 | 3.644 | 0 | 3.264 | 0 | 3.6398 | 0.003544 | 0.1529765 | 5.6980042 | 1.55065482 | 0.0036753912 | 1.82671 | 0.001612 | 1.921448 | 0.012612 | 2.370798 | 0 | 2.428351 | 0
853 | 1 | 0 | 1.5 | 0 | 1.374612 | 0 | 3.5109 | 0 | 3.644 | 0 | 3.264 | 0 | 3.6392 | 0.003511 | 0.1532818 | 5.7056368 | 1.55053998 | 0.0036941968 | 1.82667 | 0.001608 | 1.921042 | 0.012658 | 2.370002 | 0 | 2.427358 | 0
854 | 1 | 0 | 1.5 | 0 | 1.374604 | 0 | 3.5109 | 0 | 3.6439 | 0 | 3.2639 | 0 | 3.6386 | 0.003478 | 0.1535871 | 5.7132694 | 1.55042514 | 0.0037130024 | 1.82663 | 0.001604 | 1.920636 | 0.012704 | 2.369206 | 0 | 2.426365 | 0
855 | 1 | 0 | 1.5 | 0 | 1.374596 | 0 | 3.5108 | 0 | 3.6439 | 0 | 3.2639 | 0 | 3.638 | 0.003445 | 0.1538924 | 5.720902 | 1.5503103 | 0.003731808 | 1.82659 | 0.0016 | 1.92023 | 0.01275 | 2.36841 | 0 | 2.425372 | 0
856 | 1 | 0 | 1.5 | 0 | 1.374588 | 0 | 3.5108 | 0 | 3.6439 | 0 | 3.2639 | 0 | 3.6374 | 0.003412 | 0.1541977 | 5.7285346 | 1.55020144 | 0.003753708 | 1.82655 | 0.001596 | 1.919824 | 0.012798 | 2.367644 | 0 | 2.42443 | 0
857 | 1 | 0 | 1.5 | 0 | 1.37458 | 0 | 3.5108 | 0 | 3.6439 | 0 | 3.2639 | 0 | 3.6368 | 0.003379 | 0.154503 | 5.7361672 | 1.55009258 | 0.003775608 | 1.82651 | 0.001592 | 1.919418 | 0.012846 | 2.366878 | 0 | 2.423488 | 0
858 | 1 | 0 | 1.5 | 0 | 1.374572 | 0 | 3.5107 | 0 | 3.6439 | 0 | 3.2639 | 0 | 3.6362 | 0.003346 | 0.1548083 | 5.7437998 | 1.54998372 | 0.003797508 | 1.82647 | 0.001588 | 1.919012 | 0.012894 | 2.366112 | 0 | 2.422546 | 0
859 | 1 | 0 | 1.5 | 0 | 1.374565 | 0 | 3.5107 | 0 | 3.6439 | 0 | 3.2639 | 0 | 3.6356 | 0.003313 | 0.1551136 | 5.7514324 | 1.54987486 | 0.003819408 | 1.82643 | 0.001584 | 1.918606 | 0.012942 | 2.365346 | 0 | 2.421604 | 0
860 | 1 | 0 | 1.5 | 0 | 1.374557 | 0 | 3.5107 | 0 | 3.6439 | 0 | 3.2639 | 0 | 3.635 | 0.00328 | 0.1554189 | 5.759065 | 1.549766 | 0.003841308 | 1.82639 | 0.00158 | 1.9182 | 0.01299 | 2.36458 | 0 | 2.420662 | 0
861 | 1 | 0 | 1.5 | 0 | 1.374549 | 0 | 3.5106 | 0 | 3.6439 | 0 | 3.2639 | 0 | 3.6345 | 0.00325 | 0.15571892 | 5.7665977 | 1.54965722 | 0.003863248 | 1.82635 | 0.001576 | 1.917792 | 0.013038 | 2.363846 | 0 | 2.419766 | 0
862 | 1 | 0 | 1.5 | 0 | 1.374541 | 0 | 3.5106 | 0 | 3.6439 | 0 | 3.2639 | 0 | 3.634 | 0.00322 | 0.15601894 | 5.7741304 | 1.54954844 | 0.003885188 | 1.82631 | 0.001572 | 1.917384 | 0.013086 | 2.363112 | 0 | 2.41887 | 0
863 | 1 | 0 | 1.5 | 0 | 1.374533 | 0 | 3.5106 | 0 | 3.6438 | 0 | 3.2638 | 0 | 3.6335 | 0.00319 | 0.15631896 | 5.7816631 | 1.54943966 | 0.003907128 | 1.82627 | 0.001568 | 1.916976 | 0.013134 | 2.362378 | 0 | 2.417974 | 0
864 | 1 | 0 | 1.5 | 0 | 1.374526 | 0 | 3.5105 | 0 | 3.6438 | 0 | 3.2638 | 0 | 3.633 | 0.00316 | 0.15661898 | 5.7891958 | 1.54933088 | 0.003929068 | 1.82623 | 0.001564 | 1.916568 | 0.013182 | 2.361644 | 0 | 2.417078 | 0
865 | 1 | 0 | 1.5 | 0 | 1.374518 | 0 | 3.5105 | 0 | 3.6438 | 0 | 3.2638 | 0 | 3.6325 | 0.00313 | 0.156919 | 5.7967285 | 1.5492221 | 0.003951008 | 1.82619 | 0.00156 | 1.91616 | 0.01323 | 2.36091 | 0 | 2.416182 | 0
866 | 1 | 0 | 1.5 | 0 | 1.37451 | 0 | 3.5105 | 0 | 3.6438 | 0 | 3.2638 | 0 | 3.632 | 0.0031 | 0.15721902 | 5.8042612 | 1.54911332 | 0.0039729478 | 1.826152 | 0.001556 | 1.915754 | 0.013278 | 2.360202 | 0 | 2.4153278 | 0
867 | 1 | 0 | 1.5 | 0 | 1.374503 | 0 | 3.5104 | 0 | 3.6438 | 0 | 3.2638 | 0 | 3.6315 | 0.00307 | 0.15751904 | 5.8117939 | 1.54900454 | 0.0039948876 | 1.826114 | 0.001552 | 1.915348 | 0.013326 | 2.359494 | 0 | 2.4144736 | 0
868 | 1 | 0 | 1.5 | 0 | 1.374495 | 0 | 3.5104 | 0 | 3.6438 | 0 | 3.2638 | 0 | 3.631 | 0.00304 | 0.15781906 | 5.8193266 | 1.54889576 | 0.0040168274 | 1.826076 | 0.001548 | 1.914942 | 0.013374 | 2.358786 | 0 | 2.4136194 | 0
869 | 1 | 0 | 1.5 | 0 | 1.374487 | 0 | 3.5104 | 0 | 3.6438 | 0 | 3.2638 | 0 | 3.6305 | 0.00301 | 0.15811908 | 5.8268593 | 1.54878698 | 0.0040387672 | 1.826038 | 0.001544 | 1.914536 | 0.013422 | 2.358078 | 0 | 2.4127652 | 0
870 | 1 | 0 | 1.5 | 0 | 1.37448 | 0 | 3.5104 | 0 | 3.6438 | 0 | 3.2638 | 0 | 3.63 | 0.00298 | 0.1584191 | 5.834392 | 1.5486782 | 0.004060707 | 1.826 | 0.00154 | 1.91413 | 0.01347 | 2.35737 | 0 | 2.411911 | 0
871 | 1 | 0 | 1.5 | 0 | 1.374472 | 0 | 3.5103 | 0 | 3.6438 | 0 | 3.2638 | 0 | 3.6294 | 0.00295 | 0.1587141 | 5.8418288 | 1.5485694 | 0.004082647 | 1.825962 | 0.001538 | 1.91372 | 0.01352 | 2.356689 | 0 | 2.4110948 | 0
872 | 1 | 0 | 1.5 | 0 | 1.374464 | 0 | 3.5103 | 0 | 3.6437 | 0 | 3.2637 | 0 | 3.6288 | 0.00292 | 0.1590091 | 5.8492656 | 1.5484606 | 0.004104587 | 1.825924 | 0.001536 | 1.91331 | 0.01357 | 2.356008 | 0 | 2.4102786 | 0
873 | 1 | 0 | 1.5 | 0 | 1.374457 | 0 | 3.5103 | 0 | 3.6437 | 0 | 3.2637 | 0 | 3.6282 | 0.00289 | 0.1593041 | 5.8567024 | 1.5483518 | 0.004126527 | 1.825886 | 0.001534 | 1.9129 | 0.01362 | 2.355327 | 0 | 2.4094624 | 0
874 | 1 | 0 | 1.5 | 0 | 1.374449 | 0 | 3.5102 | 0 | 3.6437 | 0 | 3.2637 | 0 | 3.6276 | 0.00286 | 0.1595991 | 5.8641392 | 1.548243 | 0.004148467 | 1.825848 | 0.001532 | 1.91249 | 0.01367 | 2.354646 | 0 | 2.4086462 | 0
875 | 1 | 0 | 1.5 | 0 | 1.374441 | 0 | 3.5102 | 0 | 3.6437 | 0 | 3.2637 | 0 | 3.627 | 0.00283 | 0.1598941 | 5.871576 | 1.5481342 | 0.004170407 | 1.82581 | 0.00153 | 1.91208 | 0.01372 | 2.353965 | 0 | 2.40783 | 0
876 | 1 | 0 | 1.5 | 0 | 1.374434 | 0 | 3.5102 | 0 | 3.6437 | 0 | 3.2637 | 0 | 3.6264 | 0.0028 | 0.1601891 | 5.8790128 | 1.54802544 | 0.0041923468 | 1.825772 | 0.001526 | 1.91167 | 0.01377 | 2.353306 | 0 | 2.4070486 | 0
877 | 1 | 0 | 1.5 | 0 | 1.374426 | 0 | 3.5101 | 0 | 3.6437 | 0 | 3.2637 | 0 | 3.6258 | 0.00277 | 0.1604841 | 5.8864496 | 1.54791668 | 0.0042142866 | 1.825734 | 0.001522 | 1.91126 | 0.01382 | 2.352647 | 0 | 2.4062672 | 0
878 | 1 | 0 | 1.5 | 0 | 1.374419 | 0 | 3.5101 | 0 | 3.6437 | 0 | 3.2637 | 0 | 3.6252 | 0.00274 | 0.1607791 | 5.8938864 | 1.54780792 | 0.0042362264 | 1.825696 | 0.001518 | 1.91085 | 0.01387 | 2.351988 | 0 | 2.4054858 | 0
879 | 1 | 0 | 1.5 | 0 | 1.374411 | 0 | 3.5101 | 0 | 3.6437 | 0 | 3.2637 | 0 | 3.6246 | 0.00271 | 0.1610741 | 5.9013232 | 1.54769916 | 0.0042581662 | 1.825658 | 0.001514 | 1.91044 | 0.01392 | 2.351329 | 0 | 2.4047044 | 0
880 | 1 | 0 | 1.5 | 0 | 1.374404 | 0 | 3.51 | 0 | 3.6436 | 0 | 3.2636 | 0 | 3.624 | 0.00268 | 0.1613691 | 5.90876 | 1.5475904 | 0.004280106 | 1.82562 | 0.00151 | 1.91003 | 0.01397 | 2.35067 | 0 | 2.403923 | 0
881 | 1 | 0 | 1.5 | 0 | 1.374396 | 0 | 3.51 | 0 | 3.6436 | 0 | 3.2636 | 0 | 3.6235 | 0.002655 | 0.16177209 | 5.9161014 | 1.5474816 | 0.0043020458 | 1.825584 | 0.001506 | 1.90962 | 0.01402 | 2.3500362 | 0 | 2.4031738 | 0
882 | 1 | 0 | 1.5 | 0 | 1.374389 | 0 | 3.51 | 0 | 3.6436 | 0 | 3.2636 | 0 | 3.623 | 0.00263 | 0.16217508 | 5.9234428 | 1.5473728 | 0.0043239856 | 1.825548 | 0.001502 | 1.90921 | 0.01407 | 2.3494024 | 0 | 2.4024246 | 0
883 | 1 | 0 | 1.5 | 0 | 1.374381 | 0 | 3.5099 | 0 | 3.6436 | 0 | 3.2636 | 0 | 3.6225 | 0.002605 | 0.16257807 | 5.9307842 | 1.547264 | 0.0043459254 | 1.825512 | 0.001498 | 1.9088 | 0.01412 | 2.3487686 | 0 | 2.4016754 | 0
884 | 1 | 0 | 1.5 | 0 | 1.374374 | 0 | 3.5099 | 0 | 3.6436 | 0 | 3.2636 | 0 | 3.622 | 0.00258 | 0.16298106 | 5.9381256 | 1.5471552 | 0.0043678652 | 1.825476 | 0.001494 | 1.90839 | 0.01417 | 2.3481348 | 0 | 2.4009262 | 0
885 | 1 | 0 | 1.5 | 0 | 1.374366 | 0 | 3.5099 | 0 | 3.6436 | 0 | 3.2636 | 0 | 3.6215 | 0.002555 | 0.16338405 | 5.945467 | 1.5470464 | 0.004389805 | 1.82544 | 0.00149 | 1.90798 | 0.01422 | 2.347501 | 0 | 2.400177 | 0
886 | 1 | 0 | 1.5 | 0 | 1.374359 | 0 | 3.5098 | 0 | 3.6436 | 0 | 3.2636 | 0 | 3.621 | 0.00253 | 0.16378704 | 5.9528084 | 1.54694196 | 0.0044152684 | 1.825404 | 0.001486 | 1.90757 | 0.014272 | 2.3468868 | 0 | 2.3994576 | 0
887 | 1 | 0 | 1.5 | 0 | 1.374352 | 0 | 3.5098 | 0 | 3.6436 | 0 | 3.2636 | 0 | 3.6205 | 0.002505 | 0.16419003 | 5.9601498 | 1.54683752 | 0.0044407318 | 1.825368 | 0.001482 | 1.90716 | 0.014324 | 2.3462726 | 0 | 2.3987382 | 0
888 | 1 | 0 | 1.5 | 0 | 1.374344 | 0 | 3.5098 | 0 | 3.6436 | 0 | 3.2636 | 0 | 3.62 | 0.00248 | 0.16459302 | 5.9674912 | 1.54673308 | 0.0044661952 | 1.825332 | 0.001478 | 1.90675 | 0.014376 | 2.3456584 | 0 | 2.3980188 | 0
889 | 1 | 0 | 1.5 | 0 | 1.374337 | 0 | 3.5098 | 0 | 3.6435 | 0 | 3.2635 | 0 | 3.6195 | 0.002455 | 0.16499601 | 5.9748326 | 1.54662864 | 0.0044916586 | 1.825296 | 0.001474 | 1.90634 | 0.014428 | 2.3450442 | 0 | 2.3972994 | 0
890 | 1 | 0 | 1.5 | 0 | 1.374329 | 0 | 3.5097 | 0 | 3.6435 | 0 | 3.2635 | 0 | 3.619 | 0.00243 | 0.165399 | 5.982174 | 1.5465242 | 0.004517122 | 1.82526 | 0.00147 | 1.90593 | 0.01448 | 2.34443 | 0 | 2.39658 | 0
891 | 1 | 0 | 1.5 | 0 | 1.374322 | 0 | 3.5097 | 0 | 3.6435 | 0 | 3.2635 | 0 | 3.6185 | 0.002404 | 0.16593654 | 5.9894231 | 1.54642032 | 0.0045430672 | 1.825224 | 0.001468 | 1.905516 | 0.014532 | 2.3438352 | 0 | 2.3958882 | 0
892 | 1 | 0 | 1.5 | 0 | 1.374315 | 0 | 3.5097 | 0 | 3.6435 | 0 | 3.2635 | 0 | 3.618 | 0.002378 | 0.16647408 | 5.9966722 | 1.54631644 | 0.0045690124 | 1.825188 | 0.001466 | 1.905102 | 0.014584 | 2.3432404 | 0 | 2.3951964 | 0
893 | 1 | 0 | 1.5 | 0 | 1.374307 | 0 | 3.5096 | 0 | 3.6435 | 0 | 3.2635 | 0 | 3.6175 | 0.002352 | 0.16701162 | 6.0039213 | 1.54621256 | 0.0045949576 | 1.825152 | 0.001464 | 1.904688 | 0.014636 | 2.3426456 | 0 | 2.3945046 | 0
894 | 1 | 0 | 1.5 | 0 | 1.3743 | 0 | 3.5096 | 0 | 3.6435 | 0 | 3.2635 | 0 | 3.617 | 0.002326 | 0.16754916 | 6.0111704 | 1.54610868 | 0.0046209028 | 1.825116 | 0.001462 | 1.904274 | 0.014688 | 2.3420508 | 0 | 2.3938128 | 0
895 | 1 | 0 | 1.5 | 0 | 1.374293 | 0 | 3.5096 | 0 | 3.6435 | 0 | 3.2635 | 0 | 3.6165 | 0.0023 | 0.1680867 | 6.0184195 | 1.5460048 | 0.004646848 | 1.82508 | 0.00146 | 1.90386 | 0.01474 | 2.341456 | 0 | 2.393121 | 0
896 | 1 | 0 | 1.5 | 0 | 1.374285 | 0 | 3.5095 | 0 | 3.6435 | 0 | 3.2635 | 0 | 3.616 | 0.002274 | 0.16862424 | 6.0256686 | 1.54590092 | 0.004672793 | 1.825044 | 0.001456 | 1.903448 | 0.014792 | 2.3408808 | 0 | 2.3924548 | 0
897 | 1 | 0 | 1.5 | 0 | 1.374278 | 0 | 3.5095 | 0 | 3.6435 | 0 | 3.2635 | 0 | 3.6155 | 0.002248 | 0.16916178 | 6.0329177 | 1.54579704 | 0.004698738 | 1.825008 | 0.001452 | 1.903036 | 0.014844 | 2.3403056 | 0 | 2.3917886 | 0
898 | 1 | 0 | 1.5 | 0 | 1.374271 | 0 | 3.5095 | 0 | 3.6434 | 0 | 3.2634 | 0 | 3.615 | 0.002222 | 0.16969932 | 6.0401668 | 1.54569316 | 0.004724683 | 1.824972 | 0.001448 | 1.902624 | 0.014896 | 2.3397304 | 0 | 2.3911224 | 0
899 | 1 | 0 | 1.5 | 0 | 1.374264 | 0 | 3.5094 | 0 | 3.6434 | 0 | 3.2634 | 0 | 3.6145 | 0.002196 | 0.17023686 | 6.0474159 | 1.54558928 | 0.004750628 | 1.824936 | 0.001444 | 1.902212 | 0.014948 | 2.3391552 | 0 | 2.3904562 | 0
900 | 1 | 0 | 1.5 | 0 | 1.374256 | 0 | 3.5094 | 0 | 3.6434 | 0 | 3.2634 | 0 | 3.614 | 0.00217 | 0.1707744 | 6.054665 | 1.5454854 | 0.004776573 | 1.8249 | 0.00144 | 1.9018 | 0.015 | 2.33858 | 0 | 2.38979 | 0
901 | 1 | 0 | 1.5 | 0 | 1.374249 | 0 | 3.5094 | 0 | 3.6434 | 0 | 3.2634 | 0 | 3.6135 | 0.002149 | 0.17130168 | 6.0618284 | 1.54538152 | 0.0048025182 | 1.824866 | 0.001436 | 1.901386 | 0.015054 | 2.3380888 | 0 | 2.3892348 | 0
902 | 1 | 0 | 1.5 | 0 | 1.374242 | 0 | 3.5093 | 0 | 3.6434 | 0 | 3.2634 | 0 | 3.613 | 0.002128 | 0.17182896 | 6.0689918 | 1.54527764 | 0.0048284634 | 1.824832 | 0.001432 | 1.900972 | 0.015108 | 2.3375976 | 0 | 2.3886796 | 0
903 | 1 | 0 | 1.5 | 0 | 1.374235 | 0 | 3.5093 | 0 | 3.6434 | 0 | 3.2634 | 0 | 3.6125 | 0.002107 | 0.17235624 | 6.0761552 | 1.54517376 | 0.0048544086 | 1.824798 | 0.001428 | 1.900558 | 0.015162 | 2.3371064 | 0 | 2.3881244 | 0
904 | 1 | 0 | 1.5 | 0 | 1.374227 | 0 | 3.5093 | 0 | 3.6434 | 0 | 3.2634 | 0 | 3.612 | 0.002086 | 0.17288352 | 6.0833186 | 1.54506988 | 0.0048803538 | 1.824764 | 0.001424 | 1.900144 | 0.015216 | 2.3366152 | 0 | 2.3875692 | 0
905 | 1 | 0 | 1.5 | 0 | 1.37422 | 0 | 3.5093 | 0 | 3.6434 | 0 | 3.2634 | 0 | 3.6115 | 0.002065 | 0.1734108 | 6.090482 | 1.544966 | 0.004906299 | 1.82473 | 0.00142 | 1.89973 | 0.01527 | 2.336124 | 0 | 2.387014 | 0
906 | 1 | 0 | 1.5 | 0 | 1.374213 | 0 | 3.5092 | 0 | 3.6434 | 0 | 3.2634 | 0 | 3.611 | 0.002044 | 0.17393808 | 6.0976454 | 1.54486214 | 0.0049322442 | 1.824696 | 0.001418 | 1.899314 | 0.015324 | 2.3356328 | 0 | 2.3864588 | 0
907 | 1 | 0 | 1.5 | 0 | 1.374206 | 0 | 3.5092 | 0 | 3.6433 | 0 | 3.2633 | 0 | 3.6105 | 0.002023 | 0.17446536 | 6.1048088 | 1.54475828 | 0.0049581894 | 1.824662 | 0.001416 | 1.898898 | 0.015378 | 2.3351416 | 0 | 2.3859036 | 0
908 | 1 | 0 | 1.5 | 0 | 1.374199 | 0 | 3.5092 | 0 | 3.6433 | 0 | 3.2633 | 0 | 3.61 | 0.002002 | 0.17499264 | 6.1119722 | 1.54465442 | 0.0049841346 | 1.824628 | 0.001414 | 1.898482 | 0.015432 | 2.3346504 | 0 | 2.3853484 | 0
909 | 1 | 0 | 1.5 | 0 | 1.374192 | 0 | 3.5091 | 0 | 3.6433 | 0 | 3.2633 | 0 | 3.6095 | 0.001981 | 0.17551992 | 6.1191356 | 1.54455056 | 0.0050100798 | 1.824594 | 0.001412 | 1.898066 | 0.015486 | 2.3341592 | 0 | 2.3847932 | 0
910 | 1 | 0 | 1.5 | 0 | 1.374184 | 0 | 3.5091 | 0 | 3.6433 | 0 | 3.2633 | 0 | 3.609 | 0.00196 | 0.1760472 | 6.126299 | 1.5444467 | 0.005036025 | 1.82456 | 0.00141 | 1.89765 | 0.01554 | 2.333668 | 0 | 2.384238 | 0
911 | 1 | 0 | 1.5 | 0 | 1.374177 | 0 | 3.5091 | 0 | 3.6433 | 0 | 3.2633 | 0 | 3.6085 | 0.00194 | 0.17656471 | 6.1333797 | 1.54434282 | 0.00506197 | 1.824528 | 0.001406 | 1.897234 | 0.015594 | 2.3331768 | 0 | 2.3836828 | 0
912 | 1 | 0 | 1.5 | 0 | 1.37417 | 0 | 3.509 | 0 | 3.6433 | 0 | 3.2633 | 0 | 3.608 | 0.00192 | 0.17708222 | 6.1404604 | 1.54423894 | 0.005087915 | 1.824496 | 0.001402 | 1.896818 | 0.015648 | 2.3326856 | 0 | 2.3831276 | 0
913 | 1 | 0 | 1.5 | 0 | 1.374163 | 0 | 3.509 | 0 | 3.6433 | 0 | 3.2633 | 0 | 3.6075 | 0.0019 | 0.17759973 | 6.1475411 | 1.54413506 | 0.00511386 | 1.824464 | 0.001398 | 1.896402 | 0.015702 | 2.3321944 | 0 | 2.3825724 | 0
914 | 1 | 0 | 1.5 | 0 | 1.374156 | 0 | 3.509 | 0 | 3.6433 | 0 | 3.2633 | 0 | 3.607 | 0.00188 | 0.17811724 | 6.1546218 | 1.54403118 | 0.005139805 | 1.824432 | 0.001394 | 1.895986 | 0.015756 | 2.3317032 | 0 | 2.3820172 | 0
915 | 1 | 0 | 1.5 | 0 | 1.374149 | 0 | 3.5089 | 0 | 3.6433 | 0 | 3.2633 | 0 | 3.6065 | 0.00186 | 0.17863475 | 6.1617025 | 1.5439273 | 0.00516575 | 1.8244 | 0.00139 | 1.89557 | 0.01581 | 2.331212 | 0 | 2.381462 | 0
916 | 1 | 0 | 1.5 | 0 | 1.374142 | 0 | 3.5089 | 0 | 3.6432 | 0 | 3.2632 | 0 | 3.606 | 0.00184 | 0.17915226 | 6.1687832 | 1.5438246 | 0.0051933746 | 1.824366 | 0.001388 | 1.895154 | 0.015866 | 2.3307208 | 0 | 2.3809068 | 0
917 | 1 | 0 | 1.5 | 0 | 1.374135 | 0 | 3.5089 | 0 | 3.6432 | 0 | 3.2632 | 0 | 3.6055 | 0.00182 | 0.17966977 | 6.1758639 | 1.5437219 | 0.0052209992 | 1.824332 | 0.001386 | 1.894738 | 0.015922 | 2.3302296 | 0 | 2.3803516 | 0
918 | 1 | 0 | 1.5 | 0 | 1.374128 | 0 | 3.5088 | 0 | 3.6432 | 0 | 3.2632 | 0 | 3.605 | 0.0018 | 0.18018728 | 6.1829446 | 1.5436192 | 0.0052486238 | 1.824298 | 0.001384 | 1.894322 | 0.015978 | 2.3297384 | 0 | 2.3797964 | 0
919 | 1 | 0 | 1.5 | 0 | 1.374121 | 0 | 3.5088 | 0 | 3.6432 | 0 | 3.2632 | 0 | 3.6045 | 0.00178 | 0.18070479 | 6.1900253 | 1.5435165 | 0.0052762484 | 1.824264 | 0.001382 | 1.893906 | 0.016034 | 2.3292472 | 0 | 2.3792412 | 0
920 | 1 | 0 | 1.5 | 0 | 1.374114 | 0 | 3.5088 | 0 | 3.6432 | 0 | 3.2632 | 0 | 3.604 | 0.00176 | 0.1812223 | 6.197106 | 1.5434138 | 0.005303873 | 1.82423 | 0.00138 | 1.89349 | 0.01609 | 2.328756 | 0 | 2.378686 | 0
921 | 1 | 0 | 1.5 | 0 | 1.374107 | 0 | 3.5088 | 0 | 3.6432 | 0 | 3.2632 | 0 | 3.6036 | 0.001739 | 0.18173049 | 6.204107 | 1.54331352 | 0.0053350706 | 1.824198 | 0.001376 | 1.893072 | 0.016146 | 2.3282648 | 0 | 2.3781308 | 0
922 | 1 | 0 | 1.5 | 0 | 1.3741 | 0 | 3.5087 | 0 | 3.6432 | 0 | 3.2632 | 0 | 3.6032 | 0.001718 | 0.18223868 | 6.211108 | 1.54321324 | 0.0053662682 | 1.824166 | 0.001372 | 1.892654 | 0.016202 | 2.3277736 | 0 | 2.3775756 | 0
923 | 1 | 0 | 1.5 | 0 | 1.374093 | 0 | 3.5087 | 0 | 3.6432 | 0 | 3.2632 | 0 | 3.6028 | 0.001697 | 0.18274687 | 6.218109 | 1.54311296 | 0.0053974658 | 1.824134 | 0.001368 | 1.892236 | 0.016258 | 2.3272824 | 0 | 2.3770204 | 0
924 | 1 | 0 | 1.5 | 0 | 1.374086 | 0 | 3.5087 | 0 | 3.6431 | 0 | 3.2631 | 0 | 3.6024 | 0.001676 | 0.18325506 | 6.22511 | 1.54301268 | 0.0054286634 | 1.824102 | 0.001364 | 1.891818 | 0.016314 | 2.3267912 | 0 | 2.3764652 | 0
925 | 1 | 0 | 1.5 | 0 | 1.374079 | 0 | 3.5086 | 0 | 3.6431 | 0 | 3.2631 | 0 | 3.602 | 0.001655 | 0.18376325 | 6.232111 | 1.5429124 | 0.005459861 | 1.82407 | 0.00136 | 1.8914 | 0.01637 | 2.3263 | 0 | 2.37591 | 0
926 | 1 | 0 | 1.5 | 0 | 1.374072 | 0 | 3.5086 | 0 | 3.6431 | 0 | 3.2631 | 0 | 3.6016 | 0.001634 | 0.18427144 | 6.239112 | 1.54281212 | 0.0054910588 | 1.824038 | 0.001358 | 1.89098 | 0.016426 | 2.3258088 | 0 | 2.3753548 | 0
927 | 1 | 0 | 1.5 | 0 | 1.374065 | 0 | 3.5086 | 0 | 3.6431 | 0 | 3.2631 | 0 | 3.6012 | 0.001613 | 0.18477963 | 6.246113 | 1.54271184 | 0.0055222566 | 1.824006 | 0.001356 | 1.89056 | 0.016482 | 2.3253176 | 0 | 2.3747996 | 0
928 | 1 | 0 | 1.5 | 0 | 1.374058 | 0 | 3.5085 | 0 | 3.6431 | 0 | 3.2631 | 0 | 3.6008 | 0.001592 | 0.18528782 | 6.253114 | 1.54261156 | 0.0055534544 | 1.823974 | 0.001354 | 1.89014 | 0.016538 | 2.3248264 | 0 | 2.3742444 | 0
929 | 1 | 0 | 1.5 | 0 | 1.374051 | 0 | 3.5085 | 0 | 3.6431 | 0 | 3.2631 | 0 | 3.6004 | 0.001571 | 0.18579601 | 6.260115 | 1.54251128 | 0.0055846522 | 1.823942 | 0.001352 | 1.88972 | 0.016594 | 2.3243352 | 0 | 2.3736892 | 0
930 | 1 | 0 | 1.5 | 0 | 1.374044 | 0 | 3.5085 | 0 | 3.6431 | 0 | 3.2631 | 0 | 3.6 | 0.00155 | 0.1863042 | 6.267116 | 1.542411 | 0.00561585 | 1.82391 | 0.00135 | 1.8893 | 0.01665 | 2.323844 | 0 | 2.373134 | 0
931 | 1 | 0 | 1.5 | 0 | 1.374037 | 0 | 3.5084 | 0 | 3.6431 | 0 | 3.2631 | 0 | 3.5995 | 0.001532 | 0.18680349 | 6.2740397 | 1.54231072 | 0.0056470476 | 1.82388 | 0.001346 | 1.88888 | 0.016708 | 2.3233528 | 0 | 2.3725788 | 0
932 | 1 | 0 | 1.5 | 0 | 1.37403 | 0 | 3.5084 | 0 | 3.6431 | 0 | 3.2631 | 0 | 3.599 | 0.001514 | 0.18730278 | 6.2809634 | 1.54221044 | 0.0056782452 | 1.82385 | 0.001342 | 1.88846 | 0.016766 | 2.3228616 | 0 | 2.3720236 | 0
933 | 1 | 0 | 1.5 | 0 | 1.374024 | 0 | 3.5084 | 0 | 3.643 | 0 | 3.263 | 0 | 3.5985 | 0.001496 | 0.18780207 | 6.2878871 | 1.54211016 | 0.0057094428 | 1.82382 | 0.001338 | 1.88804 | 0.016824 | 2.3223704 | 0 | 2.3714684 | 0
934 | 1 | 0 | 1.5 | 0 | 1.374017 | 0 | 3.5083 | 0 | 3.643 | 0 | 3.263 | 0 | 3.598 | 0.001478 | 0.18830136 | 6.2948108 | 1.54200988 | 0.0057406404 | 1.82379 | 0.001334 | 1.88762 | 0.016882 | 2.3218792 | 0 | 2.3709132 | 0
935 | 1 | 0 | 1.5 | 0 | 1.37401 | 0 | 3.5083 | 0 | 3.643 | 0 | 3.263 | 0 | 3.5975 | 0.00146 | 0.18880065 | 6.3017345 | 1.5419096 | 0.005771838 | 1.82376 | 0.00133 | 1.8872 | 0.01694 | 2.321388 | 0 | 2.370358 | 0
936 | 1 | 0 | 1.5 | 0 | 1.374003 | 0 | 3.5083 | 0 | 3.643 | 0 | 3.263 | 0 | 3.597 | 0.001442 | 0.18929994 | 6.3086582 | 1.54180932 | 0.0058030358 | 1.82373 | 0.001328 | 1.886778 | 0.016998 | 2.3208968 | 0 | 2.3698028 | 0
937 | 1 | 0 | 1.5 | 0 | 1.373996 | 0 | 3.5082 | 0 | 3.643 | 0 | 3.263 | 0 | 3.5965 | 0.001424 | 0.18979923 | 6.3155819 | 1.54170904 | 0.0058342336 | 1.8237 | 0.001326 | 1.886356 | 0.017056 | 2.3204056 | 0 | 2.3692476 | 0
938 | 1 | 0 | 1.5 | 0 | 1.373989 | 0 | 3.5082 | 0 | 3.643 | 0 | 3.263 | 0 | 3.596 | 0.001406 | 0.19029852 | 6.3225056 | 1.54160876 | 0.0058654314 | 1.82367 | 0.001324 | 1.885934 | 0.017114 | 2.3199144 | 0 | 2.3686924 | 0
939 | 1 | 0 | 1.5 | 0 | 1.373982 | 0 | 3.5082 | 0 | 3.643 | 0 | 3.263 | 0 | 3.5955 | 0.001388 | 0.19079781 | 6.3294293 | 1.54150848 | 0.0058966292 | 1.82364 | 0.001322 | 1.885512 | 0.017172 | 2.3194232 | 0 | 2.3681372 | 0
940 | 1 | 0 | 1.5 | 0 | 1.373976 | 0 | 3.5082 | 0 | 3.643 | 0 | 3.263 | 0 | 3.595 | 0.00137 | 0.1912971 | 6.336353 | 1.5414082 | 0.005927827 | 1.82361 | 0.00132 | 1.88509 | 0.01723 | 2.318932 | 0 | 2.367582 | 0
941 | 1 | 0 | 1.5 | 0 | 1.373969 | 0 | 3.5081 | 0 | 3.643 | 0 | 3.263 | 0 | 3.5946 | 0.001351 | 0.19178788 | 6.343202 | 1.54130792 | 0.0059590248 | 1.823578 | 0.001316 | 1.884668 | 0.01729 | 2.3184408 | 0 | 2.3670268 | 0
942 | 1 | 0 | 1.5 | 0 | 1.373962 | 0 | 3.5081 | 0 | 3.6429 | 0 | 3.2629 | 0 | 3.5942 | 0.001332 | 0.19227866 | 6.350051 | 1.54120764 | 0.0059902226 | 1.823546 | 0.001312 | 1.884246 | 0.01735 | 2.3179496 | 0 | 2.3664716 | 0
943 | 1 | 0 | 1.5 | 0 | 1.373955 | 0 | 3.5081 | 0 | 3.6429 | 0 | 3.2629 | 0 | 3.5938 | 0.001313 | 0.19276944 | 6.3569 | 1.54110736 | 0.0060214204 | 1.823514 | 0.001308 | 1.883824 | 0.01741 | 2.3174584 | 0 | 2.3659164 | 0
944 | 1 | 0 | 1.5 | 0 | 1.373949 | 0 | 3.508 | 0 | 3.6429 | 0 | 3.2629 | 0 | 3.5934 | 0.001294 | 0.19326022 | 6.363749 | 1.54100708 | 0.0060526182 | 1.823482 | 0.001304 | 1.883402 | 0.01747 | 2.3169672 | 0 | 2.3653612 | 0
945 | 1 | 0 | 1.5 | 0 | 1.373942 | 0 | 3.508 | 0 | 3.6429 | 0 | 3.2629 | 0 | 3.593 | 0.001275 | 0.193751 | 6.370598 | 1.5409068 | 0.006083816 | 1.82345 | 0.0013 | 1.88298 | 0.01753 | 2.316476 | 0 | 2.364806 | 0
946 | 1 | 0 | 1.5 | 0 | 1.373935 | 0 | 3.508 | 0 | 3.6429 | 0 | 3.2629 | 0 | 3.5926 | 0.001256 | 0.19424178 | 6.377447 | 1.54080654 | 0.0061150136 | 1.823422 | 0.001298 | 1.882554 | 0.017588 | 2.3159848 | 0 | 2.3642508 | 0
947 | 1 | 0 | 1.5 | 0 | 1.373928 | 0 | 3.5079 | 0 | 3.6429 | 0 | 3.2629 | 0 | 3.5922 | 0.001237 | 0.19473256 | 6.384296 | 1.54070628 | 0.0061462112 | 1.823394 | 0.001296 | 1.882128 | 0.017646 | 2.3154936 | 0 | 2.3636956 | 0
948 | 1 | 0 | 1.5 | 0 | 1.373922 | 0 | 3.5079 | 0 | 3.6429 | 0 | 3.2629 | 0 | 3.5918 | 0.001218 | 0.19522334 | 6.391145 | 1.54060602 | 0.0061774088 | 1.823366 | 0.001294 | 1.881702 | 0.017704 | 2.3150024 | 0 | 2.3631404 | 0
949 | 1 | 0 | 1.5 | 0 | 1.373915 | 0 | 3.5079 | 0 | 3.6429 | 0 | 3.2629 | 0 | 3.5914 | 0.001199 | 0.19571412 | 6.397994 | 1.54050576 | 0.0062086064 | 1.823338 | 0.001292 | 1.881276 | 0.017762 | 2.3145112 | 0 | 2.3625852 | 0
950 | 1 | 0 | 1.5 | 0 | 1.373908 | 0 | 3.5078 | 0 | 3.6429 | 0 | 3.2629 | 0 | 3.591 | 0.00118 | 0.1962049 | 6.404843 | 1.5404055 | 0.006239804 | 1.82331 | 0.00129 | 1.88085 | 0.01782 | 2.31402 | 0 | 2.36203 | 0
951 | 1 | 0 | 1.5 | 0 | 1.373901 | 0 | 3.5078 | 0 | 3.6428 | 0 | 3.2628 | 0 | 3.5906 | 0.001164 | 0.19661909 | 6.4119846 | 1.54030586 | 0.006272766 | 1.82328 | 0.001288 | 1.880426 | 0.01788 | 2.3136418 | 0 | 2.36161534 | 0
952 | 1 | 0 | 1.5 | 0 | 1.373895 | 0 | 3.5078 | 0 | 3.6428 | 0 | 3.2628 | 0 | 3.5902 | 0.001148 | 0.19703328 | 6.4191262 | 1.54020622 | 0.006305728 | 1.82325 | 0.001286 | 1.880002 | 0.01794 | 2.3132636 | 0 | 2.36120068 | 0
953 | 1 | 0 | 1.5 | 0 | 1.373888 | 0 | 3.5077 | 0 | 3.6428 | 0 | 3.2628 | 0 | 3.5898 | 0.001132 | 0.19744747 | 6.4262678 | 1.54010658 | 0.00633869 | 1.82322 | 0.001284 | 1.879578 | 0.018 | 2.3128854 | 0 | 2.36078602 | 0
954 | 1 | 0 | 1.5 | 0 | 1.373881 | 0 | 3.5077 | 0 | 3.6428 | 0 | 3.2628 | 0 | 3.5894 | 0.001116 | 0.19786166 | 6.4334094 | 1.54000694 | 0.006371652 | 1.82319 | 0.001282 | 1.879154 | 0.01806 | 2.3125072 | 0 | 2.36037136 | 0
955 | 1 | 0 | 1.5 | 0 | 1.373875 | 0 | 3.5077 | 0 | 3.6428 | 0 | 3.2628 | 0 | 3.589 | 0.0011 | 0.19827585 | 6.440551 | 1.5399073 | 0.006404614 | 1.82316 | 0.00128 | 1.87873 | 0.01812 | 2.312129 | 0 | 2.3599567 | 0
956 | 1 | 0 | 1.5 | 0 | 1.373868 | 0 | 3.5077 | 0 | 3.6428 | 0 | 3.2628 | 0 | 3.5886 | 0.001084 | 0.19869004 | 6.4476926 | 1.53980958 | 0.0064427278 | 1.823132 | 0.001276 | 1.878302 | 0.018182 | 2.3117508 | 0 | 2.35954204 | 0
957 | 1 | 0 | 1.5 | 0 | 1.373861 | 0 | 3.5076 | 0 | 3.6428 | 0 | 3.2628 | 0 | 3.5882 | 0.001068 | 0.19910423 | 6.4548342 | 1.53971186 | 0.0064808416 | 1.823104 | 0.001272 | 1.877874 | 0.018244 | 2.3113726 | 0 | 2.35912738 | 0
958 | 1 | 0 | 1.5 | 0 | 1.373855 | 0 | 3.5076 | 0 | 3.6428 | 0 | 3.2628 | 0 | 3.5878 | 0.001052 | 0.19951842 | 6.4619758 | 1.53961414 | 0.0065189554 | 1.823076 | 0.001268 | 1.877446 | 0.018306 | 2.3109944 | 0 | 2.35871272 | 0
959 | 1 | 0 | 1.5 | 0 | 1.373848 | 0 | 3.5076 | 0 | 3.6427 | 0 | 3.2627 | 0 | 3.5874 | 0.001036 | 0.19993261 | 6.4691174 | 1.53951642 | 0.0065570692 | 1.823048 | 0.001264 | 1.877018 | 0.018368 | 2.3106162 | 0 | 2.35829806 | 0
960 | 1 | 0 | 1.5 | 0 | 1.373842 | 0 | 3.5075 | 0 | 3.6427 | 0 | 3.2627 | 0 | 3.587 | 0.00102 | 0.2003468 | 6.476259 | 1.5394187 | 0.006595183 | 1.82302 | 0.00126 | 1.87659 | 0.01843 | 2.310238 | 0 | 2.3578834 | 0
961 | 1 | 0 | 1.5 | 0 | 1.373835 | 0 | 3.5075 | 0 | 3.6427 | 0 | 3.2627 | 0 | 3.5866 | 0.0010052 | 0.20071459 | 6.4835348 | 1.539321 | 0.0066332966 | 1.82299 | 0.001258 | 1.876162 | 0.018492 | 2.3098598 | 0 | 2.35746874 | 0
962 | 1 | 0 | 1.5 | 0 | 1.373828 | 0 | 3.5075 | 0 | 3.6427 | 0 | 3.2627 | 0 | 3.5862 | 0.0009904 | 0.20108238 | 6.4908106 | 1.5392233 | 0.0066714102 | 1.82296 | 0.001256 | 1.875734 | 0.018554 | 2.3094816 | 0 | 2.35705408 | 0
963 | 1 | 0 | 1.5 | 0 | 1.373822 | 0 | 3.5074 | 0 | 3.6427 | 0 | 3.2627 | 0 | 3.5858 | 0.0009756 | 0.20145017 | 6.4980864 | 1.5391256 | 0.0067095238 | 1.82293 | 0.001254 | 1.875306 | 0.018616 | 2.3091034 | 0 | 2.35663942 | 0
964 | 1 | 0 | 1.5 | 0 | 1.373815 | 0 | 3.5074 | 0 | 3.6427 | 0 | 3.2627 | 0 | 3.5854 | 0.0009608 | 0.20181796 | 6.5053622 | 1.5390279 | 0.0067476374 | 1.8229 | 0.001252 | 1.874878 | 0.018678 | 2.3087252 | 0 | 2.35622476 | 0
965 | 1 | 0 | 1.5 | 0 | 1.373809 | 0 | 3.5074 | 0 | 3.6427 | 0 | 3.2627 | 0 | 3.585 | 0.000946 | 0.20218575 | 6.512638 | 1.5389302 | 0.006785751 | 1.82287 | 0.00125 | 1.87445 | 0.01874 | 2.308347 | 0 | 2.3558101 | 0
966 | 1 | 0 | 1.5 | 0 | 1.373802 | 0 | 3.5073 | 0 | 3.6427 | 0 | 3.2627 | 0 | 3.5846 | 0.0009312 | 0.20255354 | 6.5199138 | 1.53883246 | 0.0068238648 | 1.822842 | 0.001248 | 1.874022 | 0.018802 | 2.3079688 | 0 | 2.35539544 | 0
967 | 1 | 0 | 1.5 | 0 | 1.373795 | 0 | 3.5073 | 0 | 3.6427 | 0 | 3.2627 | 0 | 3.5842 | 0.0009164 | 0.20292133 | 6.5271896 | 1.53873472 | 0.0068619786 | 1.822814 | 0.001246 | 1.873594 | 0.018864 | 2.3075906 | 0 | 2.35498078 | 0
968 | 1 | 0 | 1.5 | 0 | 1.373789 | 0 | 3.5073 | 0 | 3.6426 | 0 | 3.2626 | 0 | 3.5838 | 0.0009016 | 0.20328912 | 6.5344654 | 1.53863698 | 0.0069000924 | 1.822786 | 0.001244 | 1.873166 | 0.018926 | 2.3072124 | 0 | 2.35456612 | 0
969 | 1 | 0 | 1.5 | 0 | 1.373782 | 0 | 3.5072 | 0 | 3.6426 | 0 | 3.2626 | 0 | 3.5834 | 0.0008868 | 0.20365691 | 6.5417412 | 1.53853924 | 0.0069382062 | 1.822758 | 0.001242 | 1.872738 | 0.018988 | 2.3068342 | 0 | 2.35415146 | 0
970 | 1 | 0 | 1.5 | 0 | 1.373776 | 0 | 3.5072 | 0 | 3.6426 | 0 | 3.2626 | 0 | 3.583 | 0.000872 | 0.2040247 | 6.549017 | 1.5384415 | 0.00697632 | 1.82273 | 0.00124 | 1.87231 | 0.01905 | 2.306456 | 0 | 2.3537368 | 0
971 | 1 | 0 | 1.5 | 0 | 1.373769 | 0 | 3.5072 | 0 | 3.6426 | 0 | 3.2626 | 0 | 3.5826 | 0.0008597 | 0.20438691 | 6.5562128 | 1.53834378 | 0.0070144336 | 1.822704 | 0.001238 | 1.871878 | 0.019114 | 2.3060778 | 0 | 2.35332214 | 0
972 | 1 | 0 | 1.5 | 0 | 1.373763 | 0 | 3.5072 | 0 | 3.6426 | 0 | 3.2626 | 0 | 3.5822 | 0.0008474 | 0.20474912 | 6.5634086 | 1.53824606 | 0.0070525472 | 1.822678 | 0.001236 | 1.871446 | 0.019178 | 2.3056996 | 0 | 2.35290748 | 0
973 | 1 | 0 | 1.5 | 0 | 1.373756 | 0 | 3.5071 | 0 | 3.6426 | 0 | 3.2626 | 0 | 3.5818 | 0.0008351 | 0.20511133 | 6.5706044 | 1.53814834 | 0.0070906608 | 1.822652 | 0.001234 | 1.871014 | 0.019242 | 2.3053214 | 0 | 2.35249282 | 0
974 | 1 | 0 | 1.5 | 0 | 1.37375 | 0 | 3.5071 | 0 | 3.6426 | 0 | 3.2626 | 0 | 3.5814 | 0.0008228 | 0.20547354 | 6.5778002 | 1.53805062 | 0.0071287744 | 1.822626 | 0.001232 | 1.870582 | 0.019306 | 2.3049432 | 0 | 2.35207816 | 0
975 | 1 | 0 | 1.5 | 0 | 1.373743 | 0 | 3.5071 | 0 | 3.6426 | 0 | 3.2626 | 0 | 3.581 | 0.0008105 | 0.20583575 | 6.584996 | 1.5379529 | 0.007166888 | 1.8226 | 0.00123 | 1.87015 | 0.01937 | 2.304565 | 0 | 2.3516635 | 0
976 | 1 | 0 | 1.5 | 0 | 1.373737 | 0 | 3.507 | 0 | 3.6426 | 0 | 3.2626 | 0 | 3.5806 | 0.0007982 | 0.20619796 | 6.5921918 | 1.53785518 | 0.0072050018 | 1.822572 | 0.001228 | 1.869718 | 0.019434 | 2.3041868 | 0 | 2.35124884 | 0
977 | 1 | 0 | 1.5 | 0 | 1.37373 | 0 | 3.507 | 0 | 3.6425 | 0 | 3.2625 | 0 | 3.5802 | 0.0007859 | 0.20656017 | 6.5993876 | 1.53775746 | 0.0072431156 | 1.822544 | 0.001226 | 1.869286 | 0.019498 | 2.3038086 | 0 | 2.35083418 | 0
978 | 1 | 0 | 1.5 | 0 | 1.373724 | 0 | 3.507 | 0 | 3.6425 | 0 | 3.2625 | 0 | 3.5798 | 0.0007736 | 0.20692238 | 6.6065834 | 1.53765974 | 0.0072812294 | 1.822516 | 0.001224 | 1.868854 | 0.019562 | 2.3034304 | 0 | 2.35041952 | 0
979 | 1 | 0 | 1.5 | 0 | 1.373717 | 0 | 3.5069 | 0 | 3.6425 | 0 | 3.2625 | 0 | 3.5794 | 0.0007613 | 0.20728459 | 6.6137792 | 1.53756202 | 0.0073193432 | 1.822488 | 0.001222 | 1.868422 | 0.019626 | 2.3030522 | 0 | 2.35000486 | 0
980 | 1 | 0 | 1.5 | 0 | 1.373711 | 0 | 3.5069 | 0 | 3.6425 | 0 | 3.2625 | 0 | 3.579 | 0.000749 | 0.2076468 | 6.620975 | 1.5374643 | 0.007357457 | 1.82246 | 0.00122 | 1.86799 | 0.01969 | 2.302674 | 0 | 2.3495902 | 0
981 | 1 | 0 | 1.5 | 0 | 1.373704 | 0 | 3.5069 | 0 | 3.6425 | 0 | 3.2625 | 0 | 3.5786 | 0.0007363 | 0.20800367 | 6.6280934 | 1.53736658 | 0.0073955706 | 1.822434 | 0.001216 | 1.867556 | 0.019754 | 2.3022958 | 0 | 2.34917554 | 0
982 | 1 | 0 | 1.5 | 0 | 1.373698 | 0 | 3.5068 | 0 | 3.6425 | 0 | 3.2625 | 0 | 3.5782 | 0.0007236 | 0.20836054 | 6.6352118 | 1.53726886 | 0.0074336842 | 1.822408 | 0.001212 | 1.867122 | 0.019818 | 2.3019176 | 0 | 2.34876088 | 0
983 | 1 | 0 | 1.5 | 0 | 1.373692 | 0 | 3.5068 | 0 | 3.6425 | 0 | 3.2625 | 0 | 3.5778 | 0.0007109 | 0.20871741 | 6.6423302 | 1.53717114 | 0.0074717978 | 1.822382 | 0.001208 | 1.866688 | 0.019882 | 2.3015394 | 0 | 2.34834622 | 0
984 | 1 | 0 | 1.5 | 0 | 1.373685 | 0 | 3.5068 | 0 | 3.6425 | 0 | 3.2625 | 0 | 3.5774 | 0.0006982 | 0.20907428 | 6.6494486 | 1.53707342 | 0.0075099114 | 1.822356 | 0.001204 | 1.866254 | 0.019946 | 2.3011612 | 0 | 2.34793156 | 0
985 | 1 | 0 | 1.5 | 0 | 1.373679 | 0 | 3.5067 | 0 | 3.6425 | 0 | 3.2625 | 0 | 3.577 | 0.0006855 | 0.20943115 | 6.656567 | 1.5369757 | 0.007548025 | 1.82233 | 0.0012 | 1.86582 | 0.02001 | 2.300783 | 0 | 2.3475169 | 0
986 | 1 | 0 | 1.5 | 0 | 1.373672 | 0 | 3.5067 | 0 | 3.6424 | 0 | 3.2624 | 0 | 3.5766 | 0.0006728 | 0.20978802 | 6.6636854 | 1.53687798 | 0.0075861388 | 1.822304 | 0.001198 | 1.865386 | 0.020076 | 2.3004048 | 0 | 2.34710224 | 0
987 | 1 | 0 | 1.5 | 0 | 1.373666 | 0 | 3.5067 | 0 | 3.6424 | 0 | 3.2624 | 0 | 3.5762 | 0.0006601 | 0.21014489 | 6.6708038 | 1.53678026 | 0.0076242526 | 1.822278 | 0.001196 | 1.864952 | 0.020142 | 2.3000266 | 0 | 2.34668758 | 0
988 | 1 | 0 | 1.5 | 0 | 1.37366 | 0 | 3.5066 | 0 | 3.6424 | 0 | 3.2624 | 0 | 3.5758 | 0.0006474 | 0.21050176 | 6.6779222 | 1.53668254 | 0.0076623664 | 1.822252 | 0.001194 | 1.864518 | 0.020208 | 2.2996484 | 0 | 2.34627292 | 0
989 | 1 | 0 | 1.5 | 0 | 1.373653 | 0 | 3.5066 | 0 | 3.6424 | 0 | 3.2624 | 0 | 3.5754 | 0.0006347 | 0.21085863 | 6.6850406 | 1.53658482 | 0.0077004802 | 1.822226 | 0.001192 | 1.864084 | 0.020274 | 2.2992702 | 0 | 2.34585826 | 0
990 | 1 | 0 | 1.5 | 0 | 1.373647 | 0 | 3.5066 | 0 | 3.6424 | 0 | 3.2624 | 0 | 3.575 | 0.000622 | 0.2112155 | 6.692159 | 1.5364871 | 0.007738594 | 1.8222 | 0.00119 | 1.86365 | 0.02034 | 2.298892 | 0 | 2.3454436 | 0
991 | 1 | 0 | 1.5 | 0 | 1.37364 | 0 | 3.5066 | 0 | 3.6424 | 0 | 3.2624 | 0 | 3.5747 | 0.0006107 | 0.21156723 | 6.6992026 | 1.53639038 | 0.0077825606 | 1.822174 | 0.001188 | 1.863212 | 0.020406 | 2.2985138 | 0 | 2.34502894 | 0
992 | 1 | 0 | 1.5 | 0 | 1.373634 | 0 | 3.5065 | 0 | 3.6424 | 0 | 3.2624 | 0 | 3.5744 | 0.0005994 | 0.21191896 | 6.7062462 | 1.53629366 | 0.0078265272 | 1.822148 | 0.001186 | 1.862774 | 0.020472 | 2.2981356 | 0 | 2.34461428 | 0
993 | 1 | 0 | 1.5 | 0 | 1.373628 | 0 | 3.5065 | 0 | 3.6424 | 0 | 3.2624 | 0 | 3.5741 | 0.0005881 | 0.21227069 | 6.7132898 | 1.53619694 | 0.0078704938 | 1.822122 | 0.001184 | 1.862336 | 0.020538 | 2.2977574 | 0 | 2.34419962 | 0
994 | 1 | 0 | 1.5 | 0 | 1.373621 | 0 | 3.5065 | 0 | 3.6423 | 0 | 3.2623 | 0 | 3.5738 | 0.0005768 | 0.21262242 | 6.7203334 | 1.53610022 | 0.0079144604 | 1.822096 | 0.001182 | 1.861898 | 0.020604 | 2.2973792 | 0 | 2.34378496 | 0
995 | 1 | 0 | 1.5 | 0 | 1.373615 | 0 | 3.5064 | 0 | 3.6423 | 0 | 3.2623 | 0 | 3.5735 | 0.0005655 | 0.21297415 | 6.727377 | 1.5360035 | 0.007958427 | 1.82207 | 0.00118 | 1.86146 | 0.02067 | 2.297001 | 0 | 2.3433703 | 0
996 | 1 | 0 | 1.5 | 0 | 1.373609 | 0 | 3.5064 | 0 | 3.6423 | 0 | 3.2623 | 0 | 3.5732 | 0.0005542 | 0.21332588 | 6.7344206 | 1.53590738 | 0.0080059006 | 1.822044 | 0.001178 | 1.861024 | 0.020738 | 2.2966228 | 0 | 2.34295564 | 0
997 | 1 | 0 | 1.5 | 0 | 1.373602 | 0 | 3.5064 | 0 | 3.6423 | 0 | 3.2623 | 0 | 3.5729 | 0.0005429 | 0.21367761 | 6.7414642 | 1.53581126 | 0.0080533742 | 1.822018 | 0.001176 | 1.860588 | 0.020806 | 2.2962446 | 0 | 2.34254098 | 0
998 | 1 | 0 | 1.5 | 0 | 1.373596 | 0 | 3.5063 | 0 | 3.6423 | 0 | 3.2623 | 0 | 3.5726 | 0.0005316 | 0.21402934 | 6.7485078 | 1.53571514 | 0.0081008478 | 1.821992 | 0.001174 | 1.860152 | 0.020874 | 2.2958664 | 0 | 2.34212632 | 0
999 | 1 | 0 | 1.5 | 0 | 1.37359 | 0 | 3.5063 | 0 | 3.6423 | 0 | 3.2623 | 0 | 3.5723 | 0.0005203 | 0.21438107 | 6.7555514 | 1.53561902 | 0.0081483214 | 1.821966 | 0.001172 | 1.859716 | 0.020942 | 2.2954882 | 0 | 2.34171166 | 0
1000 | 1 | 0 | 1.5 | 0 | 1.373583 | 0 | 3.5063 | 0 | 3.6423 | 0 | 3.2623 | 0 | 3.572 | 0.000509 | 0.2147328 | 6.762595 | 1.5355229 | 0.008195795 | 1.82194 | 0.00117 | 1.85928 | 0.02101 | 2.29511 | 0 | 2.341297 | 0
1001 | 1 | 0 | 1.5 | 0 | 1.373577 | 0 | 3.5062 | 0 | 3.6423 | 0 | 3.2623 | 0 | 3.5716 | 0.0004992 | 0.2150796 | 6.7695659 | 1.5354268 | 0.0082432688 | 1.821914 | 0.001168 | 1.85884 | 0.021078 | 2.2948084 | 0 | 2.34097248 | 0
1002 | 1 | 0 | 1.5 | 0 | 1.373571 | 0 | 3.5062 | 0 | 3.6423 | 0 | 3.2623 | 0 | 3.5712 | 0.0004894 | 0.2154264 | 6.7765368 | 1.5353307 | 0.0082907426 | 1.821888 | 0.001166 | 1.8584 | 0.021146 | 2.2945068 | 0 | 2.34064796 | 0
1003 | 1 | 0 | 1.5 | 0 | 1.373565 | 0 | 3.5062 | 0 | 3.6422 | 0 | 3.2622 | 0 | 3.5708 | 0.0004796 | 0.2157732 | 6.7835077 | 1.5352346 | 0.0083382164 | 1.821862 | 0.001164 | 1.85796 | 0.021214 | 2.2942052 | 0 | 2.34032344 | 0
1004 | 1 | 0 | 1.5 | 0 | 1.373558 | 0 | 3.5061 | 0 | 3.6422 | 0 | 3.2622 | 0 | 3.5704 | 0.0004698 | 0.21612 | 6.7904786 | 1.5351385 | 0.0083856902 | 1.821836 | 0.001162 | 1.85752 | 0.021282 | 2.2939036 | 0 | 2.33999892 | 0
1005 | 1 | 0 | 1.5 | 0 | 1.373552 | 0 | 3.5061 | 0 | 3.6422 | 0 | 3.2622 | 0 | 3.57 | 0.00046 | 0.2164668 | 6.7974495 | 1.5350424 | 0.008433164 | 1.82181 | 0.00116 | 1.85708 | 0.02135 | 2.293602 | 0 | 2.3396744 | 0
1006 | 1 | 0 | 1.5 | 0 | 1.373546 | 0 | 3.5061 | 0 | 3.6422 | 0 | 3.2622 | 0 | 3.5696 | 0.0004502 | 0.2168136 | 6.8044204 | 1.5349463 | 0.0084806378 | 1.821786 | 0.001158 | 1.856638 | 0.021418 | 2.2933004 | 0 | 2.33934988 | 0
1007 | 1 | 0 | 1.5 | 0 | 1.37354 | 0 | 3.5061 | 0 | 3.6422 | 0 | 3.2622 | 0 | 3.5692 | 0.0004404 | 0.2171604 | 6.8113913 | 1.5348502 | 0.0085281116 | 1.821762 | 0.001156 | 1.856196 | 0.021486 | 2.2929988 | 0 | 2.33902536 | 0
1008 | 1 | 0 | 1.5 | 0 | 1.373533 | 0 | 3.506 | 0 | 3.6422 | 0 | 3.2622 | 0 | 3.5688 | 0.0004306 | 0.2175072 | 6.8183622 | 1.5347541 | 0.0085755854 | 1.821738 | 0.001154 | 1.855754 | 0.021554 | 2.2926972 | 0 | 2.33870084 | 0
1009 | 1 | 0 | 1.5 | 0 | 1.373527 | 0 | 3.506 | 0 | 3.6422 | 0 | 3.2622 | 0 | 3.5684 | 0.0004208 | 0.217854 | 6.8253331 | 1.534658 | 0.0086230592 | 1.821714 | 0.001152 | 1.855312 | 0.021622 | 2.2923956 | 0 | 2.33837632 | 0
1010 | 1 | 0 | 1.5 | 0 | 1.373521 | 0 | 3.506 | 0 | 3.6422 | 0 | 3.2622 | 0 | 3.568 | 0.000411 | 0.2182008 | 6.832304 | 1.5345619 | 0.008670533 | 1.82169 | 0.00115 | 1.85487 | 0.02169 | 2.292094 | 0 | 2.3380518 | 0
1011 | 1 | 0 | 1.5 | 0 | 1.373515 | 0 | 3.5059 | 0 | 3.6422 | 0 | 3.2622 | 0 | 3.5677 | 0.0004023 | 0.21854285 | 6.8392046 | 1.53446578 | 0.0087180068 | 1.821666 | 0.001148 | 1.854428 | 0.02176 | 2.2917924 | 0 | 2.33772728 | 0
1012 | 1 | 0 | 1.5 | 0 | 1.373508 | 0 | 3.5059 | 0 | 3.6421 | 0 | 3.2621 | 0 | 3.5674 | 0.0003936 | 0.2188849 | 6.8461052 | 1.53436966 | 0.0087654806 | 1.821642 | 0.001146 | 1.853986 | 0.02183 | 2.2914908 | 0 | 2.33740276 | 0
1013 | 1 | 0 | 1.5 | 0 | 1.373502 | 0 | 3.5059 | 0 | 3.6421 | 0 | 3.2621 | 0 | 3.5671 | 0.0003849 | 0.21922695 | 6.8530058 | 1.53427354 | 0.0088129544 | 1.821618 | 0.001144 | 1.853544 | 0.0219 | 2.2911892 | 0 | 2.33707824 | 0
1014 | 1 | 0 | 1.5 | 0 | 1.373496 | 0 | 3.5058 | 0 | 3.6421 | 0 | 3.2621 | 0 | 3.5668 | 0.0003762 | 0.219569 | 6.8599064 | 1.53417742 | 0.0088604282 | 1.821594 | 0.001142 | 1.853102 | 0.02197 | 2.2908876 | 0 | 2.33675372 | 0
1015 | 1 | 0 | 1.5 | 0 | 1.37349 | 0 | 3.5058 | 0 | 3.6421 | 0 | 3.2621 | 0 | 3.5665 | 0.0003675 | 0.21991105 | 6.866807 | 1.5340813 | 0.008907902 | 1.82157 | 0.00114 | 1.85266 | 0.02204 | 2.290586 | 0 | 2.3364292 | 0
1016 | 1 | 0 | 1.5 | 0 | 1.373484 | 0 | 3.5058 | 0 | 3.6421 | 0 | 3.2621 | 0 | 3.5662 | 0.0003588 | 0.2202531 | 6.8737076 | 1.5339852 | 0.0089553758 | 1.821546 | 0.001138 | 1.852216 | 0.02211 | 2.2902844 | 0 | 2.33610468 | 0
1017 | 1 | 0 | 1.5 | 0 | 1.373477 | 0 | 3.5057 | 0 | 3.6421 | 0 | 3.2621 | 0 | 3.5659 | 0.0003501 | 0.22059515 | 6.8806082 | 1.5338891 | 0.0090028496 | 1.821522 | 0.001136 | 1.851772 | 0.02218 | 2.2899828 | 0 | 2.33578016 | 0
1018 | 1 | 0 | 1.5 | 0 | 1.373471 | 0 | 3.5057 | 0 | 3.6421 | 0 | 3.2621 | 0 | 3.5656 | 0.0003414 | 0.2209372 | 6.8875088 | 1.533793 | 0.0090503234 | 1.821498 | 0.001134 | 1.851328 | 0.02225 | 2.2896812 | 0 | 2.33545564 | 0
1019 | 1 | 0 | 1.5 | 0 | 1.373465 | 0 | 3.5057 | 0 | 3.6421 | 0 | 3.2621 | 0 | 3.5653 | 0.0003327 | 0.22127925 | 6.8944094 | 1.5336969 | 0.0090977972 | 1.821474 | 0.001132 | 1.850884 | 0.02232 | 2.2893796 | 0 | 2.33513112 | 0
1020 | 1 | 0 | 1.5 | 0 | 1.373459 | 0 | 3.5056 | 0 | 3.6421 | 0 | 3.2621 | 0 | 3.565 | 0.000324 | 0.2216213 | 6.90131 | 1.5336008 | 0.009145271 | 1.82145 | 0.00113 | 1.85044 | 0.02239 | 2.289078 | 0 | 2.3348066 | 0
1021 | 1 | 0 | 1.5 | 0 | 1.373453 | 0 | 3.5056 | 0 | 3.642 | 0 | 3.262 | 0 | 3.5647 | 0.0003164 | 0.22195879 | 6.9081423 | 1.5335047 | 0.0091927446 | 1.821426 | 0.001128 | 1.849994 | 0.02246 | 2.2887764 | 0 | 2.33448208 | 0
1022 | 1 | 0 | 1.5 | 0 | 1.373446 | 0 | 3.5056 | 0 | 3.642 | 0 | 3.262 | 0 | 3.5644 | 0.0003088 | 0.22229628 | 6.9149746 | 1.5334086 | 0.0092402182 | 1.821402 | 0.001126 | 1.849548 | 0.02253 | 2.2884748 | 0 | 2.33415756 | 0
1023 | 1 | 0 | 1.5 | 0 | 1.37344 | 0 | 3.5056 | 0 | 3.642 | 0 | 3.262 | 0 | 3.5641 | 0.0003012 | 0.22263377 | 6.9218069 | 1.5333125 | 0.0092876918 | 1.821378 | 0.001124 | 1.849102 | 0.0226 | 2.2881732 | 0 | 2.33383304 | 0
1024 | 1 | 0 | 1.5 | 0 | 1.373434 | 0 | 3.5055 | 0 | 3.642 | 0 | 3.262 | 0 | 3.5638 | 0.0002936 | 0.22297126 | 6.9286392 | 1.5332164 | 0.0093351654 | 1.821354 | 0.001122 | 1.848656 | 0.02267 | 2.2878716 | 0 | 2.33350852 | 0
1025 | 1 | 0 | 1.5 | 0 | 1.373428 | 0 | 3.5055 | 0 | 3.642 | 0 | 3.262 | 0 | 3.5635 | 0.000286 | 0.22330875 | 6.9354715 | 1.5331203 | 0.009382639 | 1.82133 | 0.00112 | 1.84821 | 0.02274 | 2.28757 | 0 | 2.333184 | 0
1026 | 1 | 0 | 1.5 | 0 | 1.373422 | 0 | 3.5055 | 0 | 3.642 | 0 | 3.262 | 0 | 3.5632 | 0.0002784 | 0.22364624 | 6.9423038 | 1.53302418 | 0.0094301128 | 1.821306 | 0.001118 | 1.847762 | 0.022812 | 2.2872684 | 0 | 2.33285948 | 0
1027 | 1 | 0 | 1.5 | 0 | 1.373416 | 0 | 3.5054 | 0 | 3.642 | 0 | 3.262 | 0 | 3.5629 | 0.0002708 | 0.22398373 | 6.9491361 | 1.53292806 | 0.0094775866 | 1.821282 | 0.001116 | 1.847314 | 0.022884 | 2.2869668 | 0 | 2.33253496 | 0
1028 | 1 | 0 | 1.5 | 0 | 1.37341 | 0 | 3.5054 | 0 | 3.642 | 0 | 3.262 | 0 | 3.5626 | 0.0002632 | 0.22432122 | 6.9559684 | 1.53283194 | 0.0095250604 | 1.821258 | 0.001114 | 1.846866 | 0.022956 | 2.2866652 | 0 | 2.33221044 | 0
1029 | 1 | 0 | 1.5 | 0 | 1.373404 | 0 | 3.5054 | 0 | 3.642 | 0 | 3.262 | 0 | 3.5623 | 0.0002556 | 0.22465871 | 6.9628007 | 1.53273582 | 0.0095725342 | 1.821234 | 0.001112 | 1.846418 | 0.023028 | 2.2863636 | 0 | 2.33188592 | 0
1030 | 1 | 0 | 1.5 | 0 | 1.373397 | 0 | 3.5053 | 0 | 3.6419 | 0 | 3.2619 | 0 | 3.562 | 0.000248 | 0.2249962 | 6.969633 | 1.5326397 | 0.009620008 | 1.82121 | 0.00111 | 1.84597 | 0.0231 | 2.286062 | 0 | 2.3315614 | 0
1031 | 1 | 0 | 1.5 | 0 | 1.373391 | 0 | 3.5053 | 0 | 3.6419 | 0 | 3.2619 | 0 | 3.5617 | 0.0002419 | 0.22529207 | 6.9769598 | 1.532544 | 0.0096721768 | 1.821188 | 0.001108 | 1.845522 | 0.023174 | 2.2857604 | 0 | 2.33123688 | 0
1032 | 1 | 0 | 1.5 | 0 | 1.373385 | 0 | 3.5053 | 0 | 3.6419 | 0 | 3.2619 | 0 | 3.5614 | 0.0002358 | 0.22558794 | 6.9842866 | 1.5324483 | 0.0097243456 | 1.821166 | 0.001106 | 1.845074 | 0.023248 | 2.2854588 | 0 | 2.33091236 | 0
1033 | 1 | 0 | 1.5 | 0 | 1.373379 | 0 | 3.5052 | 0 | 3.6419 | 0 | 3.2619 | 0 | 3.5611 | 0.0002297 | 0.22588381 | 6.9916134 | 1.5323526 | 0.0097765144 | 1.821144 | 0.001104 | 1.844626 | 0.023322 | 2.2851572 | 0 | 2.33058784 | 0
1034 | 1 | 0 | 1.5 | 0 | 1.373373 | 0 | 3.5052 | 0 | 3.6419 | 0 | 3.2619 | 0 | 3.5608 | 0.0002236 | 0.22617968 | 6.9989402 | 1.5322569 | 0.0098286832 | 1.821122 | 0.001102 | 1.844178 | 0.023396 | 2.2848556 | 0 | 2.33026332 | 0
1035 | 1 | 0 | 1.5 | 0 | 1.373367 | 0 | 3.5052 | 0 | 3.6419 | 0 | 3.2619 | 0 | 3.5605 | 0.0002175 | 0.22647555 | 7.006267 | 1.5321612 | 0.009880852 | 1.8211 | 0.0011 | 1.84373 | 0.02347 | 2.284554 | 0 | 2.3299388 | 0
1036 | 1 | 0 | 1.5 | 0 | 1.373361 | 0 | 3.5051 | 0 | 3.6419 | 0 | 3.2619 | 0 | 3.5602 | 0.0002114 | 0.22677142 | 7.0135938 | 1.53206626 | 0.0099413796 | 1.821078 | 0.001098 | 1.84328 | 0.023542 | 2.2842524 | 0 | 2.32961428 | 0
1037 | 1 | 0 | 1.5 | 0 | 1.373355 | 0 | 3.5051 | 0 | 3.6419 | 0 | 3.2619 | 0 | 3.5599 | 0.0002053 | 0.22706729 | 7.0209206 | 1.53197132 | 0.0100019072 | 1.821056 | 0.001096 | 1.84283 | 0.023614 | 2.2839508 | 0 | 2.32928976 | 0
1038 | 1 | 0 | 1.5 | 0 | 1.373349 | 0 | 3.5051 | 0 | 3.6418 | 0 | 3.2618 | 0 | 3.5596 | 0.0001992 | 0.22736316 | 7.0282474 | 1.53187638 | 0.0100624348 | 1.821034 | 0.001094 | 1.84238 | 0.023686 | 2.2836492 | 0 | 2.32896524 | 0
1039 | 1 | 0 | 1.5 | 0 | 1.373343 | 0 | 3.505 | 0 | 3.6418 | 0 | 3.2618 | 0 | 3.5593 | 0.0001931 | 0.22765903 | 7.0355742 | 1.53178144 | 0.0101229624 | 1.821012 | 0.001092 | 1.84193 | 0.023758 | 2.2833476 | 0 | 2.32864072 | 0
1040 | 1 | 0 | 1.5 | 0 | 1.373337 | 0 | 3.505 | 0 | 3.6418 | 0 | 3.2618 | 0 | 3.559 | 0.000187 | 0.2279549 | 7.042901 | 1.5316865 | 0.01018349 | 1.82099 | 0.00109 | 1.84148 | 0.02383 | 2.283046 | 0 | 2.3283162 | 0
1041 | 1 | 0 | 1.5 | 0 | 1.373331 | 0 | 3.505 | 0 | 3.6418 | 0 | 3.2618 | 0 | 3.5587 | 0.0001819 | 0.22823133 | 7.0503901 | 1.53159158 | 0.0102440174 | 1.820966 | 0.001088 | 1.841026 | 0.023906 | 2.2827444 | 0 | 2.32799168 | 0
1042 | 1 | 0 | 1.5 | 0 | 1.373325 | 0 | 3.505 | 0 | 3.6418 | 0 | 3.2618 | 0 | 3.5584 | 0.0001768 | 0.22850776 | 7.0578792 | 1.53149666 | 0.0103045448 | 1.820942 | 0.001086 | 1.840572 | 0.023982 | 2.2824428 | 0 | 2.32766716 | 0
1043 | 1 | 0 | 1.5 | 0 | 1.373319 | 0 | 3.5049 | 0 | 3.6418 | 0 | 3.2618 | 0 | 3.5581 | 0.0001717 | 0.22878419 | 7.0653683 | 1.53140174 | 0.0103650722 | 1.820918 | 0.001084 | 1.840118 | 0.024058 | 2.2821412 | 0 | 2.32734264 | 0
1044 | 1 | 0 | 1.5 | 0 | 1.373312 | 0 | 3.5049 | 0 | 3.6418 | 0 | 3.2618 | 0 | 3.5578 | 0.0001666 | 0.22906062 | 7.0728574 | 1.53130682 | 0.0104255996 | 1.820894 | 0.001082 | 1.839664 | 0.024134 | 2.2818396 | 0 | 2.32701812 | 0
1045 | 1 | 0 | 1.5 | 0 | 1.373306 | 0 | 3.5049 | 0 | 3.6418 | 0 | 3.2618 | 0 | 3.5575 | 0.0001615 | 0.22933705 | 7.0803465 | 1.5312119 | 0.010486127 | 1.82087 | 0.00108 | 1.83921 | 0.02421 | 2.281538 | 0 | 2.3266936 | 0
1046 | 1 | 0 | 1.5 | 0 | 1.3733 | 0 | 3.5048 | 0 | 3.6418 | 0 | 3.2618 | 0 | 3.5572 | 0.0001564 | 0.22961348 | 7.0878356 | 1.53111696 | 0.0105466544 | 1.820848 | 0.001078 | 1.838756 | 0.024284 | 2.2812364 | 0 | 2.32636908 | 0
1047 | 1 | 0 | 1.5 | 0 | 1.373294 | 0 | 3.5048 | 0 | 3.6417 | 0 | 3.2617 | 0 | 3.5569 | 0.0001513 | 0.22988991 | 7.0953247 | 1.53102202 | 0.0106071818 | 1.820826 | 0.001076 | 1.838302 | 0.024358 | 2.2809348 | 0 | 2.32604456 | 0
1048 | 1 | 0 | 1.5 | 0 | 1.373288 | 0 | 3.5048 | 0 | 3.6417 | 0 | 3.2617 | 0 | 3.5566 | 0.0001462 | 0.23016634 | 7.1028138 | 1.53092708 | 0.0106677092 | 1.820804 | 0.001074 | 1.837848 | 0.024432 | 2.2806332 | 0 | 2.32572004 | 0
1049 | 1 | 0 | 1.5 | 0 | 1.373282 | 0 | 3.5047 | 0 | 3.6417 | 0 | 3.2617 | 0 | 3.5563 | 0.0001411 | 0.23044277 | 7.1103029 | 1.53083214 | 0.0107282366 | 1.820782 | 0.001072 | 1.837394 | 0.024506 | 2.2803316 | 0 | 2.32539552 | 0
1050 | 1 | 0 | 1.5 | 0 | 1.373276 | 0 | 3.5047 | 0 | 3.6417 | 0 | 3.2617 | 0 | 3.556 | 0.000136 | 0.2307192 | 7.117792 | 1.5307372 | 0.010788764 | 1.82076 | 0.00107 | 1.83694 | 0.02458 | 2.28003 | 0 | 2.325071 | 0
1051 | 1 | 0 | 1.5 | 0 | 1.37327 | 0 | 3.5047 | 0 | 3.6417 | 0 | 3.2617 | 0 | 3.5557 | 0.00013176 | 0.23099241 | 7.1252031 | 1.53064224 | 0.0108492914 | 1.82074 | 0.001068 | 1.836486 | 0.024658 | 2.2797832 | 0 | 2.32480918 | 0
1052 | 1 | 0 | 1.5 | 0 | 1.373264 | 0 | 3.5046 | 0 | 3.6417 | 0 | 3.2617 | 0 | 3.5554 | 0.00012752 | 0.23126562 | 7.1326142 | 1.53054728 | 0.0109098188 | 1.82072 | 0.001066 | 1.836032 | 0.024736 | 2.2795364 | 0 | 2.32454736 | 0
1053 | 1 | 0 | 1.5 | 0 | 1.373258 | 0 | 3.5046 | 0 | 3.6417 | 0 | 3.2617 | 0 | 3.5551 | 0.00012328 | 0.23153883 | 7.1400253 | 1.53045232 | 0.0109703462 | 1.8207 | 0.001064 | 1.835578 | 0.024814 | 2.2792896 | 0 | 2.32428554 | 0
1054 | 1 | 0 | 1.5 | 0 | 1.373252 | 0 | 3.5046 | 0 | 3.6417 | 0 | 3.2617 | 0 | 3.5548 | 0.00011904 | 0.23181204 | 7.1474364 | 1.53035736 | 0.0110308736 | 1.82068 | 0.001062 | 1.835124 | 0.024892 | 2.2790428 | 0 | 2.32402372 | 0
1055 | 1 | 0 | 1.5 | 0 | 1.373246 | 0 | 3.5045 | 0 | 3.6417 | 0 | 3.2617 | 0 | 3.5545 | 0.0001148 | 0.23208525 | 7.1548475 | 1.5302624 | 0.011091401 | 1.82066 | 0.00106 | 1.83467 | 0.02497 | 2.278796 | 0 | 2.3237619 | 0
1056 | 1 | 0 | 1.5 | 0 | 1.373241 | 0 | 3.5045 | 0 | 3.6416 | 0 | 3.2616 | 0 | 3.5542 | 0.00011056 | 0.23235846 | 7.1622586 | 1.53016746 | 0.0111519284 | 1.820638 | 0.001058 | 1.834212 | 0.025046 | 2.2785492 | 0 | 2.32350008 | 0
1057 | 1 | 0 | 1.5 | 0 | 1.373235 | 0 | 3.5045 | 0 | 3.6416 | 0 | 3.2616 | 0 | 3.5539 | 0.00010632 | 0.23263167 | 7.1696697 | 1.53007252 | 0.0112124558 | 1.820616 | 0.001056 | 1.833754 | 0.025122 | 2.2783024 | 0 | 2.32323826 | 0
1058 | 1 | 0 | 1.5 | 0 | 1.373229 | 0 | 3.5045 | 0 | 3.6416 | 0 | 3.2616 | 0 | 3.5536 | 0.00010208 | 0.23290488 | 7.1770808 | 1.52997758 | 0.0112729832 | 1.820594 | 0.001054 | 1.833296 | 0.025198 | 2.2780556 | 0 | 2.32297644 | 0
1059 | 1 | 0 | 1.5 | 0 | 1.373223 | 0 | 3.5044 | 0 | 3.6416 | 0 | 3.2616 | 0 | 3.5533 | 9.784e-05 | 0.23317809 | 7.1844919 | 1.52988264 | 0.0113335106 | 1.820572 | 0.001052 | 1.832838 | 0.025274 | 2.2778088 | 0 | 2.32271462 | 0
1060 | 1 | 0 | 1.5 | 0 | 1.373217 | 0 | 3.5044 | 0 | 3.6416 | 0 | 3.2616 | 0 | 3.553 | 9.36e-05 | 0.2334513 | 7.191903 | 1.5297877 | 0.011394038 | 1.82055 | 0.00105 | 1.83238 | 0.02535 | 2.277562 | 0 | 2.3224528 | 0
1061 | 1 | 0 | 1.5 | 0 | 1.373211 | 0 | 3.5044 | 0 | 3.6416 | 0 | 3.2616 | 0 | 3.5527 | 9.105e-05 | 0.23372139 | 7.1992386 | 1.52969276 | 0.0114545654 | 1.820528 | 0.001048 | 1.83192 | 0.025428 | 2.2773152 | 0 | 2.32219098 | 0
1062 | 1 | 0 | 1.5 | 0 | 1.373205 | 0 | 3.5043 | 0 | 3.6416 | 0 | 3.2616 | 0 | 3.5524 | 8.85e-05 | 0.23399148 | 7.2065742 | 1.52959782 | 0.0115150928 | 1.820506 | 0.001046 | 1.83146 | 0.025506 | 2.2770684 | 0 | 2.32192916 | 0
1063 | 1 | 0 | 1.5 | 0 | 1.373199 | 0 | 3.5043 | 0 | 3.6416 | 0 | 3.2616 | 0 | 3.5521 | 8.595e-05 | 0.23426157 | 7.2139098 | 1.52950288 | 0.0115756202 | 1.820484 | 0.001044 | 1.831 | 0.025584 | 2.2768216 | 0 | 2.32166734 | 0
1064 | 1 | 0 | 1.5 | 0 | 1.373193 | 0 | 3.5043 | 0 | 3.6416 | 0 | 3.2616 | 0 | 3.5518 | 8.34e-05 | 0.23453166 | 7.2212454 | 1.52940794 | 0.0116361476 | 1.820462 | 0.001042 | 1.83054 | 0.025662 | 2.2765748 | 0 | 2.32140552 | 0
1065 | 1 | 0 | 1.5 | 0 | 1.373187 | 0 | 3.5042 | 0 | 3.6415 | 0 | 3.2615 | 0 | 3.5515 | 8.085e-05 | 0.23480175 | 7.228581 | 1.529313 | 0.011696675 | 1.82044 | 0.00104 | 1.83008 | 0.02574 | 2.276328 | 0 | 2.3211437 | 0
1066 | 1 | 0 | 1.5 | 0 | 1.373181 | 0 | 3.5042 | 0 | 3.6415 | 0 | 3.2615 | 0 | 3.5512 | 7.83e-05 | 0.23507184 | 7.2359166 | 1.52921806 | 0.0117572024 | 1.82042 | 0.00104 | 1.82962 | 0.025818 | 2.2760812 | 0 | 2.32088188 | 0
1067 | 1 | 0 | 1.5 | 0 | 1.373175 | 0 | 3.5042 | 0 | 3.6415 | 0 | 3.2615 | 0 | 3.5509 | 7.575e-05 | 0.23534193 | 7.2432522 | 1.52912312 | 0.0118177298 | 1.8204 | 0.00104 | 1.82916 | 0.025896 | 2.2758344 | 0 | 2.32062006 | 0
1068 | 1 | 0 | 1.5 | 0 | 1.373169 | 0 | 3.5041 | 0 | 3.6415 | 0 | 3.2615 | 0 | 3.5506 | 7.32e-05 | 0.23561202 | 7.2505878 | 1.52902818 | 0.0118782572 | 1.82038 | 0.00104 | 1.8287 | 0.025974 | 2.2755876 | 0 | 2.32035824 | 0
1069 | 1 | 0 | 1.5 | 0 | 1.373163 | 0 | 3.5041 | 0 | 3.6415 | 0 | 3.2615 | 0 | 3.5503 | 7.065e-05 | 0.23588211 | 7.2579234 | 1.52893324 | 0.0119387846 | 1.82036 | 0.00104 | 1.82824 | 0.026052 | 2.2753408 | 0 | 2.32009642 | 0
1070 | 1 | 0 | 1.5 | 0 | 1.373157 | 0 | 3.5041 | 0 | 3.6415 | 0 | 3.2615 | 0 | 3.55 | 6.81e-05 | 0.2361522 | 7.265259 | 1.5288383 | 0.011999312 | 1.82034 | 0.00104 | 1.82778 | 0.02613 | 2.275094 | 0 | 2.3198346 | 0
1071 | 1 | 0 | 1.5 | 0 | 1.373152 | 0 | 3.504 | 0 | 3.6415 | 0 | 3.2615 | 0 | 3.5497 | 6.662e-05 | 0.23641928 | 7.2725212 | 1.52874336 | 0.0120598394 | 1.82032 | 0.001038 | 1.827316 | 0.02621 | 2.2748472 | 0 | 2.31957278 | 0
1072 | 1 | 0 | 1.5 | 0 | 1.373146 | 0 | 3.504 | 0 | 3.6415 | 0 | 3.2615 | 0 | 3.5494 | 6.514e-05 | 0.23668636 | 7.2797834 | 1.52864842 | 0.0121203668 | 1.8203 | 0.001036 | 1.826852 | 0.02629 | 2.2746004 | 0 | 2.31931096 | 0
1073 | 1 | 0 | 1.5 | 0 | 1.37314 | 0 | 3.504 | 0 | 3.6414 | 0 | 3.2614 | 0 | 3.5491 | 6.366e-05 | 0.23695344 | 7.2870456 | 1.52855348 | 0.0121808942 | 1.82028 | 0.001034 | 1.826388 | 0.02637 | 2.2743536 | 0 | 2.31904914 | 0
1074 | 1 | 0 | 1.5 | 0 | 1.373134 | 0 | 3.504 | 0 | 3.6414 | 0 | 3.2614 | 0 | 3.5488 | 6.218e-05 | 0.23722052 | 7.2943078 | 1.52845854 | 0.0122414216 | 1.82026 | 0.001032 | 1.825924 | 0.02645 | 2.2741068 | 0 | 2.31878732 | 0
1075 | 1 | 0 | 1.5 | 0 | 1.373128 | 0 | 3.5039 | 0 | 3.6414 | 0 | 3.2614 | 0 | 3.5485 | 6.07e-05 | 0.2374876 | 7.30157 | 1.5283636 | 0.012301949 | 1.82024 | 0.00103 | 1.82546 | 0.02653 | 2.27386 | 0 | 2.3185255 | 0
1076 | 1 | 0 | 1.5 | 0 | 1.373122 | 0 | 3.5039 | 0 | 3.6414 | 0 | 3.2614 | 0 | 3.5482 | 5.922e-05 | 0.23775468 | 7.3088322 | 1.52826932 | 0.0123693984 | 1.82022 | 0.001028 | 1.824996 | 0.026612 | 2.2736132 | 0 | 2.31826368 | 0
1077 | 1 | 0 | 1.5 | 0 | 1.373116 | 0 | 3.5039 | 0 | 3.6414 | 0 | 3.2614 | 0 | 3.5479 | 5.774e-05 | 0.23802176 | 7.3160944 | 1.52817504 | 0.0124368478 | 1.8202 | 0.001026 | 1.824532 | 0.026694 | 2.2733664 | 0 | 2.31800186 | 0
1078 | 1 | 0 | 1.5 | 0 | 1.37311 | 0 | 3.5038 | 0 | 3.6414 | 0 | 3.2614 | 0 | 3.5476 | 5.626e-05 | 0.23828884 | 7.3233566 | 1.52808076 | 0.0125042972 | 1.82018 | 0.001024 | 1.824068 | 0.026776 | 2.2731196 | 0 | 2.31774004 | 0
1079 | 1 | 0 | 1.5 | 0 | 1.373105 | 0 | 3.5038 | 0 | 3.6414 | 0 | 3.2614 | 0 | 3.5473 | 5.478e-05 | 0.23855592 | 7.3306188 | 1.52798648 | 0.0125717466 | 1.82016 | 0.001022 | 1.823604 | 0.026858 | 2.2728728 | 0 | 2.31747822 | 0
1080 | 1 | 0 | 1.5 | 0 | 1.373099 | 0 | 3.5038 | 0 | 3.6414 | 0 | 3.2614 | 0 | 3.547 | 5.33e-05 | 0.238823 | 7.337881 | 1.5278922 | 0.012639196 | 1.82014 | 0.00102 | 1.82314 | 0.02694 | 2.272626 | 0 | 2.3172164 | 0
1081 | 1 | 0 | 1.5 | 0 | 1.373093 | 0 | 3.5037 | 0 | 3.6414 | 0 | 3.2614 | 0 | 3.5468 | 5.205e-05 | 0.23908717 | 7.345072 | 1.52779908 | 0.0127181666 | 1.82012 | 0.001018 | 1.822674 | 0.02702 | 2.2723792 | 0 | 2.31695458 | 0
1082 | 1 | 0 | 1.5 | 0 | 1.373087 | 0 | 3.5037 | 0 | 3.6413 | 0 | 3.2613 | 0 | 3.5466 | 5.08e-05 | 0.23935134 | 7.352263 | 1.52770596 | 0.0127971372 | 1.8201 | 0.001016 | 1.822208 | 0.0271 | 2.2721324 | 0 | 2.31669276 | 0
1083 | 1 | 0 | 1.5 | 0 | 1.373081 | 0 | 3.5037 | 0 | 3.6413 | 0 | 3.2613 | 0 | 3.5464 | 4.955e-05 | 0.23961551 | 7.359454 | 1.52761284 | 0.0128761078 | 1.82008 | 0.001014 | 1.821742 | 0.02718 | 2.2718856 | 0 | 2.31643094 | 0
1084 | 1 | 0 | 1.5 | 0 | 1.373075 | 0 | 3.5036 | 0 | 3.6413 | 0 | 3.2613 | 0 | 3.5462 | 4.83e-05 | 0.23987968 | 7.366645 | 1.52751972 | 0.0129550784 | 1.82006 | 0.001012 | 1.821276 | 0.02726 | 2.2716388 | 0 | 2.31616912 | 0
1085 | 1 | 0 | 1.5 | 0 | 1.37307 | 0 | 3.5036 | 0 | 3.6413 | 0 | 3.2613 | 0 | 3.546 | 4.705e-05 | 0.24014385 | 7.373836 | 1.5274266 | 0.013034049 | 1.82004 | 0.00101 | 1.82081 | 0.02734 | 2.271392 | 0 | 2.3159073 | 0
1086 | 1 | 0 | 1.5 | 0 | 1.373064 | 0 | 3.5036 | 0 | 3.6413 | 0 | 3.2613 | 0 | 3.5458 | 4.58e-05 | 0.24040802 | 7.381027 | 1.52733344 | 0.0131130196 | 1.82002 | 0.001008 | 1.820342 | 0.027422 | 2.2711452 | 0 | 2.31564548 | 0
1087 | 1 | 0 | 1.5 | 0 | 1.373058 | 0 | 3.5035 | 0 | 3.6413 | 0 | 3.2613 | 0 | 3.5456 | 4.455e-05 | 0.24067219 | 7.388218 | 1.52724028 | 0.0131919902 | 1.82 | 0.001006 | 1.819874 | 0.027504 | 2.2708984 | 0 | 2.31538366 | 0
1088 | 1 | 0 | 1.5 | 0 | 1.373052 | 0 | 3.5035 | 0 | 3.6413 | 0 | 3.2613 | 0 | 3.5454 | 4.33e-05 | 0.24093636 | 7.395409 | 1.52714712 | 0.0132709608 | 1.81998 | 0.001004 | 1.819406 | 0.027586 | 2.2706516 | 0 | 2.31512184 | 0
1089 | 1 | 0 | 1.5 | 0 | 1.373046 | 0 | 3.5035 | 0 | 3.6413 | 0 | 3.2613 | 0 | 3.5452 | 4.205e-05 | 0.24120053 | 7.4026 | 1.52705396 | 0.0133499314 | 1.81996 | 0.001002 | 1.818938 | 0.027668 | 2.2704048 | 0 | 2.31486002 | 0
1090 | 1 | 0 | 1.5 | 0 | 1.37304 | 0 | 3.5035 | 0 | 3.6413 | 0 | 3.2613 | 0 | 3.545 | 4.08e-05 | 0.2414647 | 7.409791 | 1.5269608 | 0.013428902 | 1.81994 | 0.001 | 1.81847 | 0.02775 | 2.270158 | 0 | 2.3145982 | 0
1091 | 1 | 0 | 1.5 | 0 | 1.373035 | 0 | 3.5034 | 0 | 3.6412 | 0 | 3.2612 | 0 | 3.5447 | 3.978e-05 | 0.24172604 | 7.416913 | 1.52686768 | 0.0135078726 | 1.81992 | 0.00099911 | 1.818 | 0.027834 | 2.2699112 | 0 | 2.31433638 | 0
1092 | 1 | 0 | 1.5 | 0 | 1.373029 | 0 | 3.5034 | 0 | 3.6412 | 0 | 3.2612 | 0 | 3.5444 | 3.876e-05 | 0.24198738 | 7.424035 | 1.52677456 | 0.0135868432 | 1.8199 | 0.00099822 | 1.81753 | 0.027918 | 2.2696644 | 0 | 2.31407456 | 0
1093 | 1 | 0 | 1.5 | 0 | 1.373023 | 0 | 3.5034 | 0 | 3.6412 | 0 | 3.2612 | 0 | 3.5441 | 3.774e-05 | 0.24224872 | 7.431157 | 1.52668144 | 0.0136658138 | 1.81988 | 0.00099733 | 1.81706 | 0.028002 | 2.2694176 | 0 | 2.31381274 | 0
1094 | 1 | 0 | 1.5 | 0 | 1.373017 | 0 | 3.5033 | 0 | 3.6412 | 0 | 3.2612 | 0 | 3.5438 | 3.672e-05 | 0.24251006 | 7.438279 | 1.52658832 | 0.0137447844 | 1.81986 | 0.00099644 | 1.81659 | 0.028086 | 2.2691708 | 0 | 2.31355092 | 0
1095 | 1 | 0 | 1.5 | 0 | 1.373011 | 0 | 3.5033 | 0 | 3.6412 | 0 | 3.2612 | 0 | 3.5435 | 3.57e-05 | 0.2427714 | 7.445401 | 1.5264952 | 0.013823755 | 1.81984 | 0.00099555 | 1.81612 | 0.02817 | 2.268924 | 0 | 2.3132891 | 0
1096 | 1 | 0 | 1.5 | 0 | 1.373006 | 0 | 3.5033 | 0 | 3.6412 | 0 | 3.2612 | 0 | 3.5432 | 3.468e-05 | 0.24303274 | 7.452523 | 1.52640208 | 0.0139027254 | 1.819822 | 0.0009940186 | 1.815648 | 0.028254 | 2.2686772 | 0 | 2.31302728 | 0
1097 | 1 | 0 | 1.5 | 0 | 1.373 | 0 | 3.5032 | 0 | 3.6412 | 0 | 3.2612 | 0 | 3.5429 | 3.366e-05 | 0.24329408 | 7.459645 | 1.52630896 | 0.0139816958 | 1.819804 | 0.0009924872 | 1.815176 | 0.028338 | 2.2684304 | 0 | 2.31276546 | 0
1098 | 1 | 0 | 1.5 | 0 | 1.372994 | 0 | 3.5032 | 0 | 3.6412 | 0 | 3.2612 | 0 | 3.5426 | 3.264e-05 | 0.24355542 | 7.466767 | 1.52621584 | 0.0140606662 | 1.819786 | 0.0009909558 | 1.814704 | 0.028422 | 2.2681836 | 0 | 2.31250364 | 0
1099 | 1 | 0 | 1.5 | 0 | 1.372988 | 0 | 3.5032 | 0 | 3.6412 | 0 | 3.2612 | 0 | 3.5423 | 3.162e-05 | 0.24381676 | 7.473889 | 1.52612272 | 0.0141396366 | 1.819768 | 0.0009894244 | 1.814232 | 0.028506 | 2.2679368 | 0 | 2.31224182 | 0
1100 | 1 | 0 | 1.5 | 0 | 1.372982 | 0 | 3.5031 | 0 | 3.6411 | 0 | 3.2611 | 0 | 3.542 | 3.06e-05 | 0.2440781 | 7.481011 | 1.5260296 | 0.014218607 | 1.81975 | 0.000987893 | 1.81376 | 0.02859 | 2.26769 | 0 | 2.31198 | 0
1101 | 1 | 0 | 1.5 | 0 | 1.372977 | 0 | 3.5031 | 0 | 3.6411 | 0 | 3.2611 | 0 | 3.5418 | 2.992e-05 | 0.2443367 | 7.4880657 | 1.52593648 | 0.0142975776 | 1.81973 | 0.000986387 | 1.813286 | 0.028676 | 2.2674846 | 0 | 2.3117641 | 0
1102 | 1 | 0 | 1.5 | 0 | 1.372971 | 0 | 3.5031 | 0 | 3.6411 | 0 | 3.2611 | 0 | 3.5416 | 2.924e-05 | 0.2445953 | 7.4951204 | 1.52584336 | 0.0143765482 | 1.81971 | 0.000984881 | 1.812812 | 0.028762 | 2.2672792 | 0 | 2.3115482 | 0
1103 | 1 | 0 | 1.5 | 0 | 1.372965 | 0 | 3.503 | 0 | 3.6411 | 0 | 3.2611 | 0 | 3.5414 | 2.856e-05 | 0.2448539 | 7.5021751 | 1.52575024 | 0.0144555188 | 1.81969 | 0.000983375 | 1.812338 | 0.028848 | 2.2670738 | 0 | 2.3113323 | 0
1104 | 1 | 0 | 1.5 | 0 | 1.372959 | 0 | 3.503 | 0 | 3.6411 | 0 | 3.2611 | 0 | 3.5412 | 2.788e-05 | 0.2451125 | 7.5092298 | 1.52565712 | 0.0145344894 | 1.81967 | 0.000981869 | 1.811864 | 0.028934 | 2.2668684 | 0 | 2.3111164 | 0
1105 | 1 | 0 | 1.5 | 0 | 1.372954 | 0 | 3.503 | 0 | 3.6411 | 0 | 3.2611 | 0 | 3.541 | 2.72e-05 | 0.2453711 | 7.5162845 | 1.525564 | 0.01461346 | 1.81965 | 0.000980363 | 1.81139 | 0.02902 | 2.266663 | 0 | 2.3109005 | 0
1106 | 1 | 0 | 1.5 | 0 | 1.372948 | 0 | 3.5029 | 0 | 3.6411 | 0 | 3.2611 | 0 | 3.5408 | 2.652e-05 | 0.2456297 | 7.5233392 | 1.52547084 | 0.0146924306 | 1.819632 | 0.000978882 | 1.810914 | 0.029106 | 2.2664576 | 0 | 2.3106846 | 0
1107 | 1 | 0 | 1.5 | 0 | 1.372942 | 0 | 3.5029 | 0 | 3.6411 | 0 | 3.2611 | 0 | 3.5406 | 2.584e-05 | 0.2458883 | 7.5303939 | 1.52537768 | 0.0147714012 | 1.819614 | 0.000977401 | 1.810438 | 0.029192 | 2.2662522 | 0 | 2.3104687 | 0
1108 | 1 | 0 | 1.5 | 0 | 1.372936 | 0 | 3.5029 | 0 | 3.641 | 0 | 3.261 | 0 | 3.5404 | 2.516e-05 | 0.2461469 | 7.5374486 | 1.52528452 | 0.0148503718 | 1.819596 | 0.00097592 | 1.809962 | 0.029278 | 2.2660468 | 0 | 2.3102528 | 0
1109 | 1 | 0 | 1.5 | 0 | 1.372931 | 0 | 3.5029 | 0 | 3.641 | 0 | 3.261 | 0 | 3.5402 | 2.448e-05 | 0.2464055 | 7.5445033 | 1.52519136 | 0.0149293424 | 1.819578 | 0.000974439 | 1.809486 | 0.029364 | 2.2658414 | 0 | 2.3100369 | 0
1110 | 1 | 0 | 1.5 | 0 | 1.372925 | 0 | 3.5028 | 0 | 3.641 | 0 | 3.261 | 0 | 3.54 | 2.38e-05 | 0.2466641 | 7.551558 | 1.5250982 | 0.015008313 | 1.81956 | 0.000972958 | 1.80901 | 0.02945 | 2.265636 | 0 | 2.309821 | 0
1111 | 1 | 0 | 1.5 | 0 | 1.372919 | 0 | 3.5028 | 0 | 3.641 | 0 | 3.261 | 0 | 3.5397 | 2.32e-05 | 0.24692006 | 7.5585475 | 1.52500508 | 0.0150872836 | 1.819542 | 0.0009715012 | 1.808532 | 0.029536 | 2.2654306 | 0 | 2.3096051 | 0
1112 | 1 | 0 | 1.5 | 0 | 1.372913 | 0 | 3.5028 | 0 | 3.641 | 0 | 3.261 | 0 | 3.5394 | 2.26e-05 | 0.24717602 | 7.565537 | 1.52491196 | 0.0151662542 | 1.819524 | 0.0009700444 | 1.808054 | 0.029622 | 2.2652252 | 0 | 2.3093892 | 0
1113 | 1 | 0 | 1.5 | 0 | 1.372908 | 0 | 3.5027 | 0 | 3.641 | 0 | 3.261 | 0 | 3.5391 | 2.2e-05 | 0.24743198 | 7.5725265 | 1.52481884 | 0.0152452248 | 1.819506 | 0.0009685876 | 1.807576 | 0.029708 | 2.2650198 | 0 | 2.3091733 | 0
1114 | 1 | 0 | 1.5 | 0 | 1.372902 | 0 | 3.5027 | 0 | 3.641 | 0 | 3.261 | 0 | 3.5388 | 2.14e-05 | 0.24768794 | 7.579516 | 1.52472572 | 0.0153241954 | 1.819488 | 0.0009671308 | 1.807098 | 0.029794 | 2.2648144 | 0 | 2.3089574 | 0
1115 | 1 | 0 | 1.5 | 0 | 1.372896 | 0 | 3.5027 | 0 | 3.641 | 0 | 3.261 | 0 | 3.5385 | 2.08e-05 | 0.2479439 | 7.5865055 | 1.5246326 | 0.015403166 | 1.81947 | 0.000965674 | 1.80662 | 0.02988 | 2.264609 | 0 | 2.3087415 | 0
1116 | 1 | 0 | 1.5 | 0 | 1.372891 | 0 | 3.5026 | 0 | 3.641 | 0 | 3.261 | 0 | 3.5382 | 2.02e-05 | 0.24819986 | 7.593495 | 1.52453948 | 0.0154821368 | 1.819452 | 0.000964241 | 1.806142 | 0.02997 | 2.2644036 | 0 | 2.3085256 | 0
1117 | 1 | 0 | 1.5 | 0 | 1.372885 | 0 | 3.5026 | 0 | 3.6409 | 0 | 3.2609 | 0 | 3.5379 | 1.96e-05 | 0.24845582 | 7.6004845 | 1.52444636 | 0.0155611076 | 1.819434 | 0.000962808 | 1.805664 | 0.03006 | 2.2641982 | 0 | 2.3083097 | 0
1118 | 1 | 0 | 1.5 | 0 | 1.372879 | 0 | 3.5026 | 0 | 3.6409 | 0 | 3.2609 | 0 | 3.5376 | 1.9e-05 | 0.24871178 | 7.607474 | 1.52435324 | 0.0156400784 | 1.819416 | 0.000961375 | 1.805186 | 0.03015 | 2.2639928 | 0 | 2.3080938 | 0
1119 | 1 | 0 | 1.5 | 0 | 1.372873 | 0 | 3.5025 | 0 | 3.6409 | 0 | 3.2609 | 0 | 3.5373 | 1.84e-05 | 0.24896774 | 7.6144635 | 1.52426012 | 0.0157190492 | 1.819398 | 0.000959942 | 1.804708 | 0.03024 | 2.2637874 | 0 | 2.3078779 | 0
1120 | 1 | 0 | 1.5 | 0 | 1.372868 | 0 | 3.5025 | 0 | 3.6409 | 0 | 3.2609 | 0 | 3.537 | 1.78e-05 | 0.2492237 | 7.621453 | 1.524167 | 0.01579802 | 1.81938 | 0.000958509 | 1.80423 | 0.03033 | 2.263582 | 0 | 2.307662 | 0
1121 | 1 | 0 | 1.5 | 0 | 1.372862 | 0 | 3.5025 | 0 | 3.6409 | 0 | 3.2609 | 0 | 3.5368 | 1.737e-05 | 0.24962619 | 7.6285972 | 1.52407386 | 0.0158769904 | 1.819362 | 0.0009570994 | 1.803748 | 0.030418 | 2.2633766 | 0 | 2.3074461 | 0
1122 | 1 | 0 | 1.5 | 0 | 1.372856 | 0 | 3.5024 | 0 | 3.6409 | 0 | 3.2609 | 0 | 3.5366 | 1.694e-05 | 0.25002868 | 7.6357414 | 1.52398072 | 0.0159559608 | 1.819344 | 0.0009556898 | 1.803266 | 0.030506 | 2.2631712 | 0 | 2.3072302 | 0
1123 | 1 | 0 | 1.5 | 0 | 1.372851 | 0 | 3.5024 | 0 | 3.6409 | 0 | 3.2609 | 0 | 3.5364 | 1.651e-05 | 0.25043117 | 7.6428856 | 1.52388758 | 0.0160349312 | 1.819326 | 0.0009542802 | 1.802784 | 0.030594 | 2.2629658 | 0 | 2.3070143 | 0
1124 | 1 | 0 | 1.5 | 0 | 1.372845 | 0 | 3.5024 | 0 | 3.6409 | 0 | 3.2609 | 0 | 3.5362 | 1.608e-05 | 0.25083366 | 7.6500298 | 1.52379444 | 0.0161139016 | 1.819308 | 0.0009528706 | 1.802302 | 0.030682 | 2.2627604 | 0 | 2.3067984 | 0
1125 | 1 | 0 | 1.5 | 0 | 1.372839 | 0 | 3.5024 | 0 | 3.6409 | 0 | 3.2609 | 0 | 3.536 | 1.565e-05 | 0.25123615 | 7.657174 | 1.5237013 | 0.016192872 | 1.81929 | 0.000951461 | 1.80182 | 0.03077 | 2.262555 | 0 | 2.3065825 | 0
1126 | 1 | 0 | 1.5 | 0 | 1.372834 | 0 | 3.5023 | 0 | 3.6408 | 0 | 3.2608 | 0 | 3.5358 | 1.522e-05 | 0.25163864 | 7.6643182 | 1.52361116 | 0.0162870384 | 1.819272 | 0.0009500738 | 1.801336 | 0.03086 | 2.2623496 | 0 | 2.3063666 | 0
1127 | 1 | 0 | 1.5 | 0 | 1.372828 | 0 | 3.5023 | 0 | 3.6408 | 0 | 3.2608 | 0 | 3.5356 | 1.479e-05 | 0.25204113 | 7.6714624 | 1.52352102 | 0.0163812048 | 1.819254 | 0.0009486866 | 1.800852 | 0.03095 | 2.2621442 | 0 | 2.3061507 | 0
1128 | 1 | 0 | 1.5 | 0 | 1.372822 | 0 | 3.5023 | 0 | 3.6408 | 0 | 3.2608 | 0 | 3.5354 | 1.436e-05 | 0.25244362 | 7.6786066 | 1.52343088 | 0.0164753712 | 1.819236 | 0.0009472994 | 1.800368 | 0.03104 | 2.2619388 | 0 | 2.3059348 | 0
1129 | 1 | 0 | 1.5 | 0 | 1.372817 | 0 | 3.5022 | 0 | 3.6408 | 0 | 3.2608 | 0 | 3.5352 | 1.393e-05 | 0.25284611 | 7.6857508 | 1.52334074 | 0.0165695376 | 1.819218 | 0.0009459122 | 1.799884 | 0.03113 | 2.2617334 | 0 | 2.3057189 | 0
1130 | 1 | 0 | 1.5 | 0 | 1.372811 | 0 | 3.5022 | 0 | 3.6408 | 0 | 3.2608 | 0 | 3.535 | 1.35e-05 | 0.2532486 | 7.692895 | 1.5232506 | 0.016663704 | 1.8192 | 0.000944525 | 1.7994 | 0.03122 | 2.261528 | 0 | 2.305503 | 0
1131 | 1 | 0 | 1.5 | 0 | 1.372805 | 0 | 3.5022 | 0 | 3.6408 | 0 | 3.2608 | 0 | 3.5347 | 1.3057e-05 | 0.25399021 | 7.7004782 | 1.52316264 | 0.0167691392 | 1.819182 | 0.0009431602 | 1.798916 | 0.031312 | 2.2613226 | 0 | 2.3052871 | 0
1132 | 1 | 0 | 1.5 | 0 | 1.3728 | 0 | 3.5021 | 0 | 3.6408 | 0 | 3.2608 | 0 | 3.5344 | 1.2614e-05 | 0.25473182 | 7.7080614 | 1.52307468 | 0.0168745744 | 1.819164 | 0.0009417954 | 1.798432 | 0.031404 | 2.2611172 | 0 | 2.3050712 | 0
1133 | 1 | 0 | 1.5 | 0 | 1.372794 | 0 | 3.5021 | 0 | 3.6408 | 0 | 3.2608 | 0 | 3.5341 | 1.2171e-05 | 0.25547343 | 7.7156446 | 1.52298672 | 0.0169800096 | 1.819146 | 0.0009404306 | 1.797948 | 0.031496 | 2.2609118 | 0 | 2.3048553 | 0
1134 | 1 | 0 | 1.5 | 0 | 1.372788 | 0 | 3.5021 | 0 | 3.6408 | 0 | 3.2608 | 0 | 3.5338 | 1.1728e-05 | 0.25621504 | 7.7232278 | 1.52289876 | 0.0170854448 | 1.819128 | 0.0009390658 | 1.797464 | 0.031588 | 2.2607064 | 0 | 2.3046394 | 0
1135 | 1 | 0 | 1.5 | 0 | 1.372783 | 0 | 3.502 | 0 | 3.6407 | 0 | 3.2607 | 0 | 3.5335 | 1.1285e-05 | 0.25695665 | 7.730811 | 1.5228108 | 0.01719088 | 1.81911 | 0.000937701 | 1.79698 | 0.03168 | 2.260501 | 0 | 2.3044235 | 0
1136 | 1 | 0 | 1.5 | 0 | 1.372777 | 0 | 3.502 | 0 | 3.6407 | 0 | 3.2607 | 0 | 3.5332 | 1.0842e-05 | 0.25769826 | 7.7383942 | 1.52272288 | 0.0172963152 | 1.819094 | 0.000936358 | 1.796492 | 0.03177 | 2.2602956 | 0 | 2.3042076 | 0
1137 | 1 | 0 | 1.5 | 0 | 1.372771 | 0 | 3.502 | 0 | 3.6407 | 0 | 3.2607 | 0 | 3.5329 | 1.0399e-05 | 0.25843987 | 7.7459774 | 1.52263496 | 0.0174017504 | 1.819078 | 0.000935015 | 1.796004 | 0.03186 | 2.2600902 | 0 | 2.3039917 | 0
1138 | 1 | 0 | 1.5 | 0 | 1.372766 | 0 | 3.5019 | 0 | 3.6407 | 0 | 3.2607 | 0 | 3.5326 | 9.956e-06 | 0.25918148 | 7.7535606 | 1.52254704 | 0.0175071856 | 1.819062 | 0.000933672 | 1.795516 | 0.03195 | 2.2598848 | 0 | 2.3037758 | 0
1139 | 1 | 0 | 1.5 | 0 | 1.37276 | 0 | 3.5019 | 0 | 3.6407 | 0 | 3.2607 | 0 | 3.5323 | 9.513e-06 | 0.25992309 | 7.7611438 | 1.52245912 | 0.0176126208 | 1.819046 | 0.000932329 | 1.795028 | 0.03204 | 2.2596794 | 0 | 2.3035599 | 0
1140 | 1 | 0 | 1.5 | 0 | 1.372754 | 0 | 3.5019 | 0 | 3.6407 | 0 | 3.2607 | 0 | 3.532 | 9.07e-06 | 0.2606647 | 7.768727 | 1.5223712 | 0.017718056 | 1.81903 | 0.000930986 | 1.79454 | 0.03213 | 2.259474 | 0 | 2.303344 | 0
1141 | 1 | 0 | 1.5 | 0 | 1.372749 | 0 | 3.5019 | 0 | 3.6407 | 0 | 3.2607 | 0 | 3.5318 | 8.785e-06 | 0.26139446 | 7.7762371 | 1.52228324 | 0.017823491 | 1.819012 | 0.000929664 | 1.79405 | 0.032224 | 2.2592686 | 0 | 2.3031281 | 0
1142 | 1 | 0 | 1.5 | 0 | 1.372743 | 0 | 3.5018 | 0 | 3.6407 | 0 | 3.2607 | 0 | 3.5316 | 8.5e-06 | 0.26212422 | 7.7837472 | 1.52219528 | 0.017928926 | 1.818994 | 0.000928342 | 1.79356 | 0.032318 | 2.2590632 | 0 | 2.3029122 | 0
1143 | 1 | 0 | 1.5 | 0 | 1.372737 | 0 | 3.5018 | 0 | 3.6407 | 0 | 3.2607 | 0 | 3.5314 | 8.215e-06 | 0.26285398 | 7.7912573 | 1.52210732 | 0.018034361 | 1.818976 | 0.00092702 | 1.79307 | 0.032412 | 2.2588578 | 0 | 2.3026963 | 0
1144 | 1 | 0 | 1.5 | 0 | 1.372732 | 0 | 3.5018 | 0 | 3.6406 | 0 | 3.2606 | 0 | 3.5312 | 7.93e-06 | 0.26358374 | 7.7987674 | 1.52201936 | 0.018139796 | 1.818958 | 0.000925698 | 1.79258 | 0.032506 | 2.2586524 | 0 | 2.3024804 | 0
1145 | 1 | 0 | 1.5 | 0 | 1.372726 | 0 | 3.5017 | 0 | 3.6406 | 0 | 3.2606 | 0 | 3.531 | 7.645e-06 | 0.2643135 | 7.8062775 | 1.5219314 | 0.018245231 | 1.81894 | 0.000924376 | 1.79209 | 0.0326 | 2.258447 | 0 | 2.3022645 | 0
1146 | 1 | 0 | 1.5 | 0 | 1.372721 | 0 | 3.5017 | 0 | 3.6406 | 0 | 3.2606 | 0 | 3.5308 | 7.36e-06 | 0.26504326 | 7.8137876 | 1.52184348 | 0.0183506662 | 1.818924 | 0.0009230748 | 1.791598 | 0.032694 | 2.2582416 | 0 | 2.3020486 | 0
1147 | 1 | 0 | 1.5 | 0 | 1.372715 | 0 | 3.5017 | 0 | 3.6406 | 0 | 3.2606 | 0 | 3.5306 | 7.075e-06 | 0.26577302 | 7.8212977 | 1.52175556 | 0.0184561014 | 1.818908 | 0.0009217736 | 1.791106 | 0.032788 | 2.2580362 | 0 | 2.3018327 | 0
1148 | 1 | 0 | 1.5 | 0 | 1.372709 | 0 | 3.5016 | 0 | 3.6406 | 0 | 3.2606 | 0 | 3.5304 | 6.79e-06 | 0.26650278 | 7.8288078 | 1.52166764 | 0.0185615366 | 1.818892 | 0.0009204724 | 1.790614 | 0.032882 | 2.2578308 | 0 | 2.3016168 | 0
1149 | 1 | 0 | 1.5 | 0 | 1.372704 | 0 | 3.5016 | 0 | 3.6406 | 0 | 3.2606 | 0 | 3.5302 | 6.505e-06 | 0.26723254 | 7.8363179 | 1.52157972 | 0.0186669718 | 1.818876 | 0.0009191712 | 1.790122 | 0.032976 | 2.2576254 | 0 | 2.3014009 | 0
1150 | 1 | 0 | 1.5 | 0 | 1.372698 | 0 | 3.5016 | 0 | 3.6406 | 0 | 3.2606 | 0 | 3.53 | 6.22e-06 | 0.2679623 | 7.843828 | 1.5214918 | 0.018772407 | 1.81886 | 0.00091787 | 1.78963 | 0.03307 | 2.25742 | 0 | 2.301185 | 0
1151 | 1 | 0 | 1.5 | 0 | 1.372693 | 0 | 3.5015 | 0 | 3.6406 | 0 | 3.2606 | 0 | 3.5298 | 5.986e-06 | 0.26868069 | 7.8512672 | 1.52140384 | 0.0188778424 | 1.818844 | 0.0009165892 | 1.789138 | 0.033164 | 2.2572464 | 0 | 2.301004 | 0
1152 | 1 | 0 | 1.5 | 0 | 1.372687 | 0 | 3.5015 | 0 | 3.6405 | 0 | 3.2605 | 0 | 3.5296 | 5.752e-06 | 0.26939908 | 7.8587064 | 1.52131588 | 0.0189832778 | 1.818828 | 0.0009153084 | 1.788646 | 0.033258 | 2.2570728 | 0 | 2.300823 | 0
1153 | 1 | 0 | 1.5 | 0 | 1.372681 | 0 | 3.5015 | 0 | 3.6405 | 0 | 3.2605 | 0 | 3.5294 | 5.518e-06 | 0.27011747 | 7.8661456 | 1.52122792 | 0.0190887132 | 1.818812 | 0.0009140276 | 1.788154 | 0.033352 | 2.2568992 | 0 | 2.300642 | 0
1154 | 1 | 0 | 1.5 | 0 | 1.372676 | 0 | 3.5014 | 0 | 3.6405 | 0 | 3.2605 | 0 | 3.5292 | 5.284e-06 | 0.27083586 | 7.8735848 | 1.52113996 | 0.0191941486 | 1.818796 | 0.0009127468 | 1.787662 | 0.033446 | 2.2567256 | 0 | 2.300461 | 0
1155 | 1 | 0 | 1.5 | 0 | 1.37267 | 0 | 3.5014 | 0 | 3.6405 | 0 | 3.2605 | 0 | 3.529 | 5.05e-06 | 0.27155425 | 7.881024 | 1.521052 | 0.019299584 | 1.81878 | 0.000911466 | 1.78717 | 0.03354 | 2.256552 | 0 | 2.30028 | 0
1156 | 1 | 0 | 1.5 | 0 | 1.372665 | 0 | 3.5014 | 0 | 3.6405 | 0 | 3.2605 | 0 | 3.5288 | 4.816e-06 | 0.27227264 | 7.8884632 | 1.52096408 | 0.019405019 | 1.818762 | 0.000910205 | 1.786674 | 0.033638 | 2.2563784 | 0 | 2.300099 | 0
1157 | 1 | 0 | 1.5 | 0 | 1.372659 | 0 | 3.5013 | 0 | 3.6405 | 0 | 3.2605 | 0 | 3.5286 | 4.582e-06 | 0.27299103 | 7.8959024 | 1.52087616 | 0.019510454 | 1.818744 | 0.000908944 | 1.786178 | 0.033736 | 2.2562048 | 0 | 2.299918 | 0
1158 | 1 | 0 | 1.5 | 0 | 1.372653 | 0 | 3.5013 | 0 | 3.6405 | 0 | 3.2605 | 0 | 3.5284 | 4.348e-06 | 0.27370942 | 7.9033416 | 1.52078824 | 0.019615889 | 1.818726 | 0.000907683 | 1.785682 | 0.033834 | 2.2560312 | 0 | 2.299737 | 0
1159 | 1 | 0 | 1.5 | 0 | 1.372648 | 0 | 3.5013 | 0 | 3.6405 | 0 | 3.2605 | 0 | 3.5282 | 4.114e-06 | 0.27442781 | 7.9107808 | 1.52070032 | 0.019721324 | 1.818708 | 0.000906422 | 1.785186 | 0.033932 | 2.2558576 | 0 | 2.299556 | 0
1160 | 1 | 0 | 1.5 | 0 | 1.372642 | 0 | 3.5013 | 0 | 3.6405 | 0 | 3.2605 | 0 | 3.528 | 3.88e-06 | 0.2751462 | 7.91822 | 1.5206124 | 0.019826759 | 1.81869 | 0.000905161 | 1.78469 | 0.03403 | 2.255684 | 0 | 2.299375 | 0
1161 | 1 | 0 | 1.5 | 0 | 1.372637 | 0 | 3.5012 | 0 | 3.6404 | 0 | 3.2604 | 0 | 3.5278 | 3.697e-06 | 0.27585365 | 7.9255902 | 1.52052444 | 0.0199321944 | 1.818674 | 0.0009039196 | 1.784192 | 0.034126 | 2.2555104 | 0 | 2.299194 | 0
1162 | 1 | 0 | 1.5 | 0 | 1.372631 | 0 | 3.5012 | 0 | 3.6404 | 0 | 3.2604 | 0 | 3.5276 | 3.514e-06 | 0.2765611 | 7.9329604 | 1.52043648 | 0.0200376298 | 1.818658 | 0.0009026782 | 1.783694 | 0.034222 | 2.2553368 | 0 | 2.299013 | 0
1163 | 1 | 0 | 1.5 | 0 | 1.372625 | 0 | 3.5012 | 0 | 3.6404 | 0 | 3.2604 | 0 | 3.5274 | 3.331e-06 | 0.27726855 | 7.9403306 | 1.52034852 | 0.0201430652 | 1.818642 | 0.0009014368 | 1.783196 | 0.034318 | 2.2551632 | 0 | 2.298832 | 0
1164 | 1 | 0 | 1.5 | 0 | 1.37262 | 0 | 3.5011 | 0 | 3.6404 | 0 | 3.2604 | 0 | 3.5272 | 3.148e-06 | 0.277976 | 7.9477008 | 1.52026056 | 0.0202485006 | 1.818626 | 0.0009001954 | 1.782698 | 0.034414 | 2.2549896 | 0 | 2.298651 | 0
1165 | 1 | 0 | 1.5 | 0 | 1.372614 | 0 | 3.5011 | 0 | 3.6404 | 0 | 3.2604 | 0 | 3.527 | 2.965e-06 | 0.27868345 | 7.955071 | 1.5201726 | 0.020353936 | 1.81861 | 0.000898954 | 1.7822 | 0.03451 | 2.254816 | 0 | 2.29847 | 0
1166 | 1 | 0 | 1.5 | 0 | 1.372609 | 0 | 3.5011 | 0 | 3.6404 | 0 | 3.2604 | 0 | 3.5268 | 2.782e-06 | 0.2793909 | 7.9624412 | 1.52008468 | 0.0204593708 | 1.818594 | 0.0008977314 | 1.7817 | 0.034608 | 2.2546424 | 0 | 2.298289 | 0
1167 | 1 | 0 | 1.5 | 0 | 1.372603 | 0 | 3.501 | 0 | 3.6404 | 0 | 3.2604 | 0 | 3.5266 | 2.599e-06 | 0.28009835 | 7.9698114 | 1.51999676 | 0.0205648056 | 1.818578 | 0.0008965088 | 1.7812 | 0.034706 | 2.2544688 | 0 | 2.298108 | 0
1168 | 1 | 0 | 1.5 | 0 | 1.372598 | 0 | 3.501 | 0 | 3.6404 | 0 | 3.2604 | 0 | 3.5264 | 2.416e-06 | 0.2808058 | 7.9771816 | 1.51990884 | 0.0206702404 | 1.818562 | 0.0008952862 | 1.7807 | 0.034804 | 2.2542952 | 0 | 2.297927 | 0
1169 | 1 | 0 | 1.5 | 0 | 1.372592 | 0 | 3.501 | 0 | 3.6404 | 0 | 3.2604 | 0 | 3.5262 | 2.233e-06 | 0.28151325 | 7.9845518 | 1.51982092 | 0.0207756752 | 1.818546 | 0.0008940636 | 1.7802 | 0.034902 | 2.2541216 | 0 | 2.297746 | 0
1170 | 1 | 0 | 1.5 | 0 | 1.372586 | 0 | 3.5009 | 0 | 3.6403 | 0 | 3.2603 | 0 | 3.526 | 2.05e-06 | 0.2822207 | 7.991922 | 1.519733 | 0.02088111 | 1.81853 | 0.000892841 | 1.7797 | 0.035 | 2.253948 | 0 | 2.297565 | 0
1171 | 1 | 0 | 1.5 | 0 | 1.372581 | 0 | 3.5009 | 0 | 3.6403 | 0 | 3.2603 | 0 | 3.5258 | 1.906e-06 | 0.28291763 | 7.9992251 | 1.51964504 | 0.0209865452 | 1.818516 | 0.000891637 | 1.779198 | 0.0351 | 2.2537744 | 0 | 2.297384 | 0
1172 | 1 | 0 | 1.5 | 0 | 1.372575 | 0 | 3.5009 | 0 | 3.6403 | 0 | 3.2603 | 0 | 3.5256 | 1.762e-06 | 0.28361456 | 8.0065282 | 1.51955708 | 0.0210919804 | 1.818502 | 0.000890433 | 1.778696 | 0.0352 | 2.2536008 | 0 | 2.297203 | 0
1173 | 1 | 0 | 1.5 | 0 | 1.37257 | 0 | 3.5008 | 0 | 3.6403 | 0 | 3.2603 | 0 | 3.5254 | 1.618e-06 | 0.28431149 | 8.0138313 | 1.51946912 | 0.0211974156 | 1.818488 | 0.000889229 | 1.778194 | 0.0353 | 2.2534272 | 0 | 2.297022 | 0
1174 | 1 | 0 | 1.5 | 0 | 1.372564 | 0 | 3.5008 | 0 | 3.6403 | 0 | 3.2603 | 0 | 3.5252 | 1.474e-06 | 0.28500842 | 8.0211344 | 1.51938116 | 0.0213028508 | 1.818474 | 0.000888025 | 1.777692 | 0.0354 | 2.2532536 | 0 | 2.296841 | 0
1175 | 1 | 0 | 1.5 | 0 | 1.372559 | 0 | 3.5008 | 0 | 3.6403 | 0 | 3.2603 | 0 | 3.525 | 1.33e-06 | 0.28570535 | 8.0284375 | 1.5192932 | 0.021408286 | 1.81846 | 0.000886821 | 1.77719 | 0.0355 | 2.25308 | 0 | 2.29666 | 0
1176 | 1 | 0 | 1.5 | 0 | 1.372553 | 0 | 3.5008 | 0 | 3.6403 | 0 | 3.2603 | 0 | 3.5248 | 1.186e-06 | 0.28640228 | 8.0357406 | 1.51920526 | 0.021513721 | 1.818444 | 0.0008856354 | 1.776688 | 0.0356 | 2.2529064 | 0 | 2.296479 | 0
1177 | 1 | 0 | 1.5 | 0 | 1.372548 | 0 | 3.5007 | 0 | 3.6403 | 0 | 3.2603 | 0 | 3.5246 | 1.042e-06 | 0.28709921 | 8.0430437 | 1.51911732 | 0.021619156 | 1.818428 | 0.0008844498 | 1.776186 | 0.0357 | 2.2527328 | 0 | 2.296298 | 0
1178 | 1 | 0 | 1.5 | 0 | 1.372542 | 0 | 3.5007 | 0 | 3.6403 | 0 | 3.2603 | 0 | 3.5244 | 8.98e-07 | 0.28779614 | 8.0503468 | 1.51902938 | 0.021724591 | 1.818412 | 0.0008832642 | 1.775684 | 0.0358 | 2.2525592 | 0 | 2.296117 | 0
1179 | 1 | 0 | 1.5 | 0 | 1.372536 | 0 | 3.5007 | 0 | 3.6402 | 0 | 3.2602 | 0 | 3.5242 | 7.54e-07 | 0.28849307 | 8.0576499 | 1.51894144 | 0.021830026 | 1.818396 | 0.0008820786 | 1.775182 | 0.0359 | 2.2523856 | 0 | 2.295936 | 0
1180 | 1 | 0 | 1.5 | 0 | 1.372531 | 0 | 3.5006 | 0 | 3.6402 | 0 | 3.2602 | 0 | 3.524 | 6.1e-07 | 0.28919 | 8.064953 | 1.5188535 | 0.021935461 | 1.81838 | 0.000880893 | 1.77468 | 0.036 | 2.252212 | 0 | 2.295755 | 0
1181 | 1 | 0 | 1.5 | 0 | 1.372525 | 0 | 3.5006 | 0 | 3.6402 | 0 | 3.2602 | 0 | 3.5238 | 5.831e-07 | 0.28987679 | 8.0721908 | 1.5187781 | 0.0220722846 | 1.818364 | 0.0008797252 | 1.774174 | 0.036102 | 2.2520384 | 0 | 2.295574 | 0
1182 | 1 | 0 | 1.5 | 0 | 1.37252 | 0 | 3.5006 | 0 | 3.6402 | 0 | 3.2602 | 0 | 3.5236 | 5.562e-07 | 0.29056358 | 8.0794286 | 1.5187027 | 0.0222091082 | 1.818348 | 0.0008785574 | 1.773668 | 0.036204 | 2.2518648 | 0 | 2.295393 | 0
1183 | 1 | 0 | 1.5 | 0 | 1.372514 | 0 | 3.5005 | 0 | 3.6402 | 0 | 3.2602 | 0 | 3.5234 | 5.293e-07 | 0.29125037 | 8.0866664 | 1.5186273 | 0.0223459318 | 1.818332 | 0.0008773896 | 1.773162 | 0.036306 | 2.2516912 | 0 | 2.295212 | 0
1184 | 1 | 0 | 1.5 | 0 | 1.372509 | 0 | 3.5005 | 0 | 3.6402 | 0 | 3.2602 | 0 | 3.5232 | 5.024e-07 | 0.29193716 | 8.0939042 | 1.5185519 | 0.0224827554 | 1.818316 | 0.0008762218 | 1.772656 | 0.036408 | 2.2515176 | 0 | 2.295031 | 0
1185 | 1 | 0 | 1.5 | 0 | 1.372503 | 0 | 3.5005 | 0 | 3.6402 | 0 | 3.2602 | 0 | 3.523 | 4.755e-07 | 0.29262395 | 8.101142 | 1.5184765 | 0.022619579 | 1.8183 | 0.000875054 | 1.77215 | 0.03651 | 2.251344 | 0 | 2.29485 | 0
1186 | 1 | 0 | 1.5 | 0 | 1.372498 | 0 | 3.5004 | 0 | 3.6402 | 0 | 3.2602 | 0 | 3.5228 | 4.486e-07 | 0.29331074 | 8.1083798 | 1.5184035 | 0.0227623972 | 1.818286 | 0.0008739036 | 1.771642 | 0.036612 | 2.2511704 | 0 | 2.294669 | 0
1187 | 1 | 0 | 1.5 | 0 | 1.372492 | 0 | 3.5004 | 0 | 3.6401 | 0 | 3.2601 | 0 | 3.5226 | 4.217e-07 | 0.29399753 | 8.1156176 | 1.5183305 | 0.0229052154 | 1.818272 | 0.0008727532 | 1.771134 | 0.036714 | 2.2509968 | 0 | 2.294488 | 0
1188 | 1 | 0 | 1.5 | 0 | 1.372487 | 0 | 3.5004 | 0 | 3.6401 | 0 | 3.2601 | 0 | 3.5224 | 3.948e-07 | 0.29468432 | 8.1228554 | 1.5182575 | 0.0230480336 | 1.818258 | 0.0008716028 | 1.770626 | 0.036816 | 2.2508232 | 0 | 2.294307 | 0
1189 | 1 | 0 | 1.5 | 0 | 1.372481 | 0 | 3.5003 | 0 | 3.6401 | 0 | 3.2601 | 0 | 3.5222 | 3.679e-07 | 0.29537111 | 8.1300932 | 1.5181845 | 0.0231908518 | 1.818244 | 0.0008704524 | 1.770118 | 0.036918 | 2.2506496 | 0 | 2.294126 | 0
1190 | 1 | 0 | 1.5 | 0 | 1.372476 | 0 | 3.5003 | 0 | 3.6401 | 0 | 3.2601 | 0 | 3.522 | 3.41e-07 | 0.2960579 | 8.137331 | 1.5181115 | 0.02333367 | 1.81823 | 0.000869302 | 1.76961 | 0.03702 | 2.250476 | 0 | 2.293945 | 0
1191 | 1 | 0 | 1.5 | 0 | 1.37247 | 0 | 3.5003 | 0 | 3.6401 | 0 | 3.2601 | 0 | 3.5218 | 3.279e-07 | 0.29673493 | 8.1445052 | 1.51803852 | 0.023476488 | 1.818214 | 0.0008681686 | 1.769098 | 0.037122 | 2.2503024 | 0 | 2.293764 | 0
1192 | 1 | 0 | 1.5 | 0 | 1.372465 | 0 | 3.5003 | 0 | 3.6401 | 0 | 3.2601 | 0 | 3.5216 | 3.148e-07 | 0.29741196 | 8.1516794 | 1.51796554 | 0.023619306 | 1.818198 | 0.0008670352 | 1.768586 | 0.037224 | 2.2501288 | 0 | 2.293583 | 0
1193 | 1 | 0 | 1.5 | 0 | 1.372459 | 0 | 3.5002 | 0 | 3.6401 | 0 | 3.2601 | 0 | 3.5214 | 3.017e-07 | 0.29808899 | 8.1588536 | 1.51789256 | 0.023762124 | 1.818182 | 0.0008659018 | 1.768074 | 0.037326 | 2.2499552 | 0 | 2.293402 | 0
1194 | 1 | 0 | 1.5 | 0 | 1.372454 | 0 | 3.5002 | 0 | 3.6401 | 0 | 3.2601 | 0 | 3.5212 | 2.886e-07 | 0.29876602 | 8.1660278 | 1.51781958 | 0.023904942 | 1.818166 | 0.0008647684 | 1.767562 | 0.037428 | 2.2497816 | 0 | 2.293221 | 0
1195 | 1 | 0 | 1.5 | 0 | 1.372448 | 0 | 3.5002 | 0 | 3.6401 | 0 | 3.2601 | 0 | 3.521 | 2.755e-07 | 0.29944305 | 8.173202 | 1.5177466 | 0.02404776 | 1.81815 | 0.000863635 | 1.76705 | 0.03753 | 2.249608 | 0 | 2.29304 | 0
1196 | 1 | 0 | 1.5 | 0 | 1.372443 | 0 | 3.5001 | 0 | 3.64 | 0 | 3.26 | 0 | 3.5208 | 2.624e-07 | 0.30012008 | 8.1803762 | 1.51767358 | 0.0241905784 | 1.818136 | 0.0008625184 | 1.766538 | 0.037636 | 2.2494344 | 0 | 2.292859 | 0
1197 | 1 | 0 | 1.5 | 0 | 1.372437 | 0 | 3.5001 | 0 | 3.64 | 0 | 3.26 | 0 | 3.5206 | 2.493e-07 | 0.30079711 | 8.1875504 | 1.51760056 | 0.0243333968 | 1.818122 | 0.0008614018 | 1.766026 | 0.037742 | 2.2492608 | 0 | 2.292678 | 0
1198 | 1 | 0 | 1.5 | 0 | 1.372432 | 0 | 3.5001 | 0 | 3.64 | 0 | 3.26 | 0 | 3.5204 | 2.362e-07 | 0.30147414 | 8.1947246 | 1.51752754 | 0.0244762152 | 1.818108 | 0.0008602852 | 1.765514 | 0.037848 | 2.2490872 | 0 | 2.292497 | 0
1199 | 1 | 0 | 1.5 | 0 | 1.372426 | 0 | 3.5 | 0 | 3.64 | 0 | 3.26 | 0 | 3.5202 | 2.231e-07 | 0.30215117 | 8.2018988 | 1.51745452 | 0.0246190336 | 1.818094 | 0.0008591686 | 1.765002 | 0.037954 | 2.2489136 | 0 | 2.292316 | 0
1200 | 1 | 0 | 1.5 | 0 | 1.372421 | 0 | 3.5 | 0 | 3.64 | 0 | 3.26 | 0 | 3.52 | 2.1e-07 | 0.3028282 | 8.209073 | 1.5173815 | 0.024761852 | 1.81808 | 0.000858052 | 1.76449 | 0.03806 | 2.24874 | 0 | 2.292135 | 0